## I-V Characteristic (mA-mm)
VDS (V) | VGS = -0.300 V | VGS = 0.100 V | VGS = 0.500 V | VGS = 0.900 V
0 | 2.8564e-05 | -0.45748 | -0.8722 | -5.919
0.01 | 0.0008892 | 7.509 | 14.645 | 10.786
0.02 | 0.001521 | 14.991 | 30 | 27.488
0.03 | 0.0019988 | 21.979 | 45.272 | 43.932
0.04 | 0.0023625 | 28.3 | 60.97 | 60.83
0.05 | 0.0026528 | 34.124 | 75.49 | 76.78
0.06 | 0.00288 | 39.42 | 90.58 | 93.28
0.07 | 0.0030841 | 44.149 | 105.89 | 109.88
0.08 | 0.0032552 | 48.335 | 120.46 | 125.71
0.09 | 0.0034144 | 52.1 | 134.85 | 141.71
0.1 | 0.0035569 | 55.367 | 149.62 | 157.87
0.11 | 0.0036996 | 58.21 | 163.95 | 173.53
0.12 | 0.003839 | 60.78 | 177.63 | 189.09
0.13 | 0.0039606 | 63.07 | 191.86 | 205.06
0.14 | 0.0041057 | 65.1 | 205.52 | 220.47
0.15 | 0.0042448 | 66.96 | 218.64 | 235.44
0.16 | 0.0043744 | 68.55 | 231.71 | 250.44
0.17 | 0.0045236 | 70.01 | 244.73 | 265.49
0.18 | 0.0046636 | 71.37 | 257.56 | 280.46
0.19 | 0.0048255 | 72.51 | 269.54 | 294.65
0.2 | 0.0049668 | 73.73 | 281.7 | 309.24
0.21 | 0.0051174 | 74.86 | 293.67 | 323.67
0.22 | 0.0052819 | 75.82 | 304.71 | 337.31
0.23 | 0.0054296 | 77 | 315.96 | 351.34
0.24 | 0.0056224 | 77.96 | 326.8 | 365.03
0.25 | 0.005673 | 79.08 | 337.19 | 378.25
0.26 | 0.005879 | 80.21 | 346.98 | 391.25
0.27 | 0.006063 | 81.47 | 356.94 | 404.68
0.28 | 0.00627 | 82.58 | 366.45 | 417.41
0.29 | 0.006469 | 83.74 | 375.27 | 429.61
0.3 | 0.006683 | 84.99 | 383.88 | 441.86
0.31 | 0.006897 | 86.19 | 392.48 | 454.16
0.32 | 0.0071 | 87.23 | 400.61 | 465.87
0.33 | 0.00732 | 88.32 | 408.17 | 477.21
0.34 | 0.007528 | 89.5 | 415.49 | 488.56
0.35 | 0.007796 | 90.52 | 422.66 | 499.72
0.36 | 0.008016 | 91.56 | 429.54 | 510.3
0.37 | 0.008284 | 92.72 | 435.82 | 520.72
0.38 | 0.008518 | 93.6 | 441.87 | 530.87
0.39 | 0.008767 | 94.71 | 447.75 | 540.92
0.4 | 0.009037 | 95.73 | 453.38 | 550.6
0.41 | 0.009333 | 96.77 | 458.55 | 559.85
0.42 | 0.009623 | 97.77 | 463.51 | 568.89
0.43 | 0.009929 | 98.79 | 468.38 | 577.6
0.44 | 0.010253 | 99.82 | 472.98 | 586
0.45 | 0.010566 | 100.85 | 477.29 | 594.2
0.46 | 0.010924 | 101.9 | 481.3 | 602.4
0.47 | 0.011286 | 102.83 | 485.39 | 610.3
0.48 | 0.011688 | 103.93 | 489.26 | 617.4
0.49 | 0.012072 | 104.92 | 492.89 | 624.7
0.5 | 0.012501 | 106.03 | 496.43 | 631.9
0.51 | 0.012963 | 107.01 | 499.76 | 638.7
0.52 | 0.013396 | 108.07 | 503.15 | 644.9
0.53 | 0.013887 | 109.12 | 506.32 | 650.9
0.54 | 0.01447 | 110.29 | 509.4 | 656.9
0.55 | 0.015028 | 111.36 | 512.41 | 662.9
0.56 | 0.015549 | 112.49 | 515.37 | 668.1
0.57 | 0.016198 | 113.48 | 518.14 | 673.4
0.58 | 0.016742 | 114.68 | 520.92 | 678.2
0.59 | 0.017467 | 115.75 | 523.59 | 683.2
0.6 | 0.018092 | 116.89 | 526.19 | 687.5
0.61 | 0.01872 | 117.89 | 528.81 | 691.6
0.62 | 0.01946 | 119.19 | 531.31 | 695.6
0.63 | 0.020125 | 120.3 | 533.7 | 699.7
0.64 | 0.020897 | 121.43 | 536.13 | 703.2
0.65 | 0.0217 | 122.62 | 538.28 | 706.4
0.66 | 0.02252 | 123.7 | 540.59 | 709.7
0.67 | 0.023244 | 124.84 | 542.72 | 712.6
0.68 | 0.024076 | 126.06 | 544.77 | 715.7
0.69 | 0.024972 | 127.22 | 546.86 | 718.3
0.7 | 0.025862 | 128.42 | 548.67 | 720.6
0.71 | 0.026669 | 129.46 | 550.62 | 722.8
0.72 | 0.027564 | 130.7 | 552.43 | 725.1
0.73 | 0.028511 | 131.84 | 554.22 | 727.1
0.74 | 0.029452 | 133.08 | 555.87 | 728.7
0.75 | 0.030493 | 134.16 | 557.51 | 730.3
0.76 | 0.031579 | 135.37 | 559.12 | 731.9
0.77 | 0.032561 | 136.53 | 560.67 | 733.5
0.78 | 0.033456 | 137.72 | 562.18 | 735.1
0.79 | 0.034677 | 138.97 | 563.44 | 736.3
0.8 | 0.035827 | 140.03 | 564.93 | 737.9
0.81 | 0.036942 | 141.33 | 566.31 | 738.9
0.82 | 0.037897 | 142.54 | 567.62 | 739.9
0.83 | 0.03914 | 143.78 | 569.04 | 740.9
0.84 | 0.040261 | 145.1 | 569.9 | 741.9
0.85 | 0.041375 | 146.15 | 571.1 | 742.7
0.86 | 0.042795 | 147.43 | 572.4 | 743.5
0.87 | 0.044036 | 148.73 | 573.5 | 744.3
0.88 | 0.045383 | 149.96 | 574.6 | 744.7
0.89 | 0.046449 | 151.26 | 575.7 | 745.9
0.9 | 0.047918 | 152.48 | 577 | 746.3
0.91 | 0.049243 | 153.81 | 578 | 747.1
0.92 | 0.050558 | 155.04 | 579 | 747.5
0.93 | 0.051913 | 156.39 | 580.2 | 747.9
0.94 | 0.053353 | 157.61 | 581.6 | 748.7
0.95 | 0.05479 | 158.99 | 582.2 | 749.1
0.96 | 0.056134 | 160.32 | 583.4 | 749.5
0.97 | 0.05752 | 161.58 | 584.4 | 749.9
0.98 | 0.05929 | 162.89 | 585.4 | 750.4
0.99 | 0.06056 | 164.01 | 586.6 | 750.7
1 | 0.06239 | 165.46 | 587.6 | 751.1