## I-V Characteristic (mA-mm)
VDS (V) | VGS = -0.300 V | VGS = 0.100 V | VGS = 0.500 V | VGS = 0.900 V
0 | 3.357e-05 | -0.38919 | -0.8804 | -5.934
0.01 | 0.0008825 | 7.544 | 14.778 | 10.914
0.02 | 0.0015021 | 15.017 | 30.148 | 27.566
0.03 | 0.0019753 | 21.869 | 45.724 | 44.62
0.04 | 0.0023377 | 28.338 | 61.05 | 61.09
0.05 | 0.0026182 | 34.074 | 76.44 | 77.92
0.06 | 0.0028469 | 39.311 | 91.5 | 94.24
0.07 | 0.0030393 | 44.044 | 106.63 | 110.6
0.08 | 0.0032175 | 48.211 | 121.36 | 126.83
0.09 | 0.0033625 | 51.952 | 135.99 | 142.9
0.1 | 0.0035056 | 55.25 | 150.74 | 159.15
0.11 | 0.0036599 | 57.98 | 164.97 | 174.99
0.12 | 0.0037946 | 60.56 | 179.1 | 190.81
0.13 | 0.0039241 | 62.85 | 193.08 | 206.57
0.14 | 0.004062 | 64.88 | 206.91 | 221.82
0.15 | 0.0042047 | 66.68 | 220.31 | 237.46
0.16 | 0.0043535 | 68.31 | 233.49 | 252.58
0.17 | 0.0044799 | 69.77 | 246.52 | 267.4
0.18 | 0.0046328 | 71.07 | 258.96 | 282.2
0.19 | 0.0047866 | 72.33 | 271.64 | 297.24
0.2 | 0.0049276 | 73.45 | 283.63 | 311.62
0.21 | 0.0050959 | 74.54 | 295.38 | 325.81
0.22 | 0.0052413 | 75.66 | 306.79 | 339.92
0.23 | 0.0054107 | 76.64 | 317.88 | 353.93
0.24 | 0.0055681 | 77.8 | 328.83 | 367.68
0.25 | 0.005701 | 78.76 | 339.08 | 380.93
0.26 | 0.005887 | 79.99 | 349.14 | 394.22
0.27 | 0.006069 | 81.25 | 358.94 | 407.26
0.28 | 0.006252 | 82.42 | 368.42 | 419.84
0.29 | 0.006452 | 83.67 | 377.34 | 432.65
0.3 | 0.006651 | 84.86 | 386.09 | 444.8
0.31 | 0.006871 | 85.93 | 394.53 | 456.85
0.32 | 0.007061 | 87.1 | 402.5 | 468.53
0.33 | 0.007297 | 88.21 | 410.26 | 480.32
0.34 | 0.007518 | 89.27 | 417.64 | 491.58
0.35 | 0.007714 | 90.32 | 424.67 | 502.49
0.36 | 0.007971 | 91.5 | 431.36 | 513.27
0.37 | 0.008217 | 92.48 | 437.8 | 523.78
0.38 | 0.008475 | 93.6 | 443.93 | 534.13
0.39 | 0.008703 | 94.49 | 449.7 | 543.79
0.4 | 0.009009 | 95.59 | 455.21 | 553.47
0.41 | 0.009274 | 96.63 | 460.46 | 562.94
0.42 | 0.00956 | 97.72 | 465.45 | 571.7
0.43 | 0.009875 | 98.79 | 470.23 | 580.6
0.44 | 0.010189 | 99.69 | 474.85 | 589.2
0.45 | 0.010494 | 100.82 | 479.1 | 597.6
0.46 | 0.010802 | 101.78 | 483.26 | 605.4
0.47 | 0.011185 | 102.85 | 487.2 | 613
0.48 | 0.011569 | 103.79 | 491.02 | 620.2
0.49 | 0.012005 | 104.91 | 494.72 | 627.3
0.5 | 0.012407 | 105.91 | 498.2 | 634.5
0.51 | 0.01286 | 107.05 | 501.67 | 641.2
0.52 | 0.013289 | 108.09 | 504.91 | 647.6
0.53 | 0.013766 | 109.11 | 508.13 | 653.7
0.54 | 0.014312 | 110.22 | 511.17 | 659.7
0.55 | 0.014861 | 111.31 | 514.2 | 665.3
0.56 | 0.015396 | 112.4 | 517.2 | 670.9
0.57 | 0.015924 | 113.6 | 519.97 | 675.8
0.58 | 0.016602 | 114.57 | 522.75 | 680.8
0.59 | 0.017206 | 115.79 | 525.47 | 685.6
0.6 | 0.017925 | 116.83 | 528.11 | 690
0.61 | 0.018543 | 118.05 | 530.64 | 694.1
0.62 | 0.01922 | 119.22 | 533.15 | 698.3
0.63 | 0.019937 | 120.27 | 535.55 | 702
0.64 | 0.020673 | 121.45 | 537.92 | 705.6
0.65 | 0.021451 | 122.58 | 540.22 | 709
0.66 | 0.022286 | 123.74 | 542.33 | 712.1
0.67 | 0.023015 | 124.87 | 544.5 | 715.3
0.68 | 0.023736 | 126.15 | 546.63 | 717.8
0.69 | 0.02466 | 127.31 | 548.61 | 720.4
0.7 | 0.02549 | 128.45 | 550.64 | 722.8
0.71 | 0.026411 | 129.67 | 552.39 | 725.1
0.72 | 0.027321 | 130.66 | 554.26 | 727.1
0.73 | 0.028215 | 131.96 | 556.07 | 729.1
0.74 | 0.029129 | 133.09 | 557.69 | 730.9
0.75 | 0.030087 | 134.32 | 559.37 | 732.7
0.76 | 0.031144 | 135.48 | 560.94 | 734.5
0.77 | 0.03209 | 136.55 | 562.5 | 735.7
0.78 | 0.033144 | 137.85 | 563.91 | 737.1
0.79 | 0.034187 | 139.01 | 565.42 | 738.3
0.8 | 0.03526 | 140.23 | 566.7 | 739.8
0.81 | 0.036418 | 141.34 | 568.1 | 740.9
0.82 | 0.037522 | 142.66 | 569.43 | 741.9
0.83 | 0.038683 | 143.92 | 570.3 | 742.7
0.84 | 0.039841 | 145.16 | 571.9 | 743.9
0.85 | 0.041029 | 146.45 | 573.2 | 744.4
0.86 | 0.042163 | 147.57 | 574.4 | 745.7
0.87 | 0.0435 | 148.93 | 575.1 | 746.3
0.88 | 0.044746 | 150.2 | 576.6 | 747.1
0.89 | 0.046088 | 151.46 | 577.8 | 747.6
0.9 | 0.047209 | 152.82 | 578.6 | 748.3
0.91 | 0.048677 | 153.93 | 580 | 748.7
0.92 | 0.049941 | 155.4 | 581 | 749.5
0.93 | 0.051302 | 156.62 | 582.1 | 749.9
0.94 | 0.05265 | 158.05 | 583 | 750.3
0.95 | 0.054133 | 159.25 | 584.4 | 751.1
0.96 | 0.055597 | 160.55 | 585 | 751.1
0.97 | 0.056788 | 161.91 | 586.2 | 751.6
0.98 | 0.0586 | 163.25 | 587.2 | 752.3
0.99 | 0.05994 | 164.57 | 588.3 | 752.7
1 | 0.06196 | 165.71 | 589.4 | 753.2