## I-V Characteristic (mA-mm)
VDS (V) | VGS = -0.300 V | VGS = 0.100 V | VGS = 0.500 V | VGS = 0.900 V
0 | 2.4738e-05 | -0.46028 | -0.9279 | -6.084
0.01 | 0.0007788 | 7.521 | 15.238 | 11.372
0.02 | 0.0013286 | 14.983 | 30.882 | 28.435
0.03 | 0.001746 | 21.845 | 46.631 | 45.512
0.04 | 0.002067 | 28.223 | 62.59 | 62.51
0.05 | 0.0023198 | 33.943 | 77.92 | 79.56
0.06 | 0.002522 | 39.126 | 93.52 | 96.52
0.07 | 0.0026853 | 43.803 | 108.86 | 113.17
0.08 | 0.0028374 | 47.97 | 124.08 | 129.95
0.09 | 0.0029703 | 51.61 | 138.83 | 146.49
0.1 | 0.0030937 | 54.812 | 153.76 | 162.68
0.11 | 0.0032175 | 57.61 | 168.55 | 178.98
0.12 | 0.0033366 | 60.13 | 182.98 | 195.45
0.13 | 0.0034624 | 62.39 | 197.11 | 211.3
0.14 | 0.0035686 | 64.32 | 211.08 | 226.9
0.15 | 0.0036913 | 66.16 | 224.71 | 242.73
0.16 | 0.0038066 | 67.75 | 238.03 | 258.18
0.17 | 0.0039179 | 69.15 | 251.44 | 273.64
0.18 | 0.0040562 | 70.43 | 264.14 | 288.4
0.19 | 0.0041853 | 71.69 | 276.64 | 303.57
0.2 | 0.0043287 | 72.77 | 288.93 | 318.32
0.21 | 0.0044496 | 73.85 | 300.78 | 332.55
0.22 | 0.0045905 | 74.88 | 312.47 | 347.07
0.23 | 0.0047385 | 75.84 | 323.52 | 361.24
0.24 | 0.0048756 | 76.96 | 334.48 | 374.93
0.25 | 0.0050268 | 78.01 | 344.95 | 388.44
0.26 | 0.0051768 | 79.2 | 355.05 | 402.07
0.27 | 0.0053267 | 80.43 | 364.91 | 415.29
0.28 | 0.0054968 | 81.53 | 374.42 | 428
0.29 | 0.0056627 | 82.82 | 383.38 | 440.7
0.3 | 0.005692 | 83.9 | 392.02 | 453.21
0.31 | 0.005874 | 85.15 | 400.67 | 465.4
0.32 | 0.006079 | 86.13 | 408.56 | 477.04
0.33 | 0.00629 | 87.29 | 416.36 | 488.82
0.34 | 0.006494 | 88.37 | 423.71 | 500.15
0.35 | 0.006672 | 89.47 | 430.75 | 510.94
0.36 | 0.006911 | 90.52 | 437.58 | 521.88
0.37 | 0.007128 | 91.5 | 443.93 | 532.3
0.38 | 0.007357 | 92.58 | 449.98 | 542.51
0.39 | 0.00757 | 93.61 | 455.81 | 552.27
0.4 | 0.007816 | 94.61 | 461.36 | 561.85
0.41 | 0.008076 | 95.67 | 466.65 | 571.2
0.42 | 0.00832 | 96.63 | 471.55 | 580
0.43 | 0.008594 | 97.71 | 476.37 | 588.6
0.44 | 0.008857 | 98.75 | 481 | 597.4
0.45 | 0.009158 | 99.72 | 485.3 | 605.4
0.46 | 0.009453 | 100.8 | 489.41 | 613.2
0.47 | 0.009764 | 101.78 | 493.4 | 620.8
0.48 | 0.010108 | 102.91 | 497.29 | 627.9
0.49 | 0.010464 | 103.94 | 500.95 | 635.1
0.5 | 0.010811 | 105.07 | 504.43 | 641.9
0.51 | 0.011212 | 105.99 | 507.9 | 648.3
0.52 | 0.01164 | 107.17 | 511.26 | 654.5
0.53 | 0.012012 | 108.17 | 514.49 | 660.3
0.54 | 0.012508 | 109.3 | 517.6 | 666.1
0.55 | 0.012962 | 110.46 | 520.52 | 671.7
0.56 | 0.013473 | 111.42 | 523.59 | 676.8
0.57 | 0.013969 | 112.61 | 526.39 | 681.6
0.58 | 0.014509 | 113.76 | 529.16 | 686.4
0.59 | 0.015077 | 114.86 | 531.85 | 690.8
0.6 | 0.015616 | 116.11 | 534.55 | 695.2
0.61 | 0.016229 | 117.14 | 537.08 | 699.3
0.62 | 0.016824 | 118.33 | 539.57 | 702.9
0.63 | 0.017469 | 119.55 | 542.01 | 706.4
0.64 | 0.018096 | 120.68 | 544.3 | 709.8
0.65 | 0.018826 | 121.82 | 546.6 | 712.8
0.66 | 0.019489 | 122.99 | 548.82 | 715.8
0.67 | 0.020217 | 124.14 | 550.94 | 718.5
0.68 | 0.020894 | 125.38 | 553.04 | 721
0.69 | 0.021595 | 126.49 | 554.9 | 723.6
0.7 | 0.022301 | 127.57 | 556.89 | 725.5
0.71 | 0.023082 | 128.77 | 558.75 | 727.7
0.72 | 0.023922 | 129.99 | 560.51 | 729.5
0.73 | 0.024756 | 131.16 | 562.32 | 731.5
0.74 | 0.025582 | 132.48 | 563.93 | 732.9
0.75 | 0.026342 | 133.48 | 565.56 | 734.5
0.76 | 0.027234 | 134.8 | 567.15 | 735.7
0.77 | 0.028211 | 135.95 | 568.62 | 737.3
0.78 | 0.029195 | 137.12 | 569.6 | 738.3
0.79 | 0.030021 | 138.35 | 571.4 | 739.4
0.8 | 0.031087 | 139.55 | 572.7 | 740.3
0.81 | 0.032059 | 140.84 | 574.1 | 741.2
0.82 | 0.032913 | 142 | 575 | 742
0.83 | 0.03397 | 143.24 | 576.4 | 743.1
0.84 | 0.035075 | 144.39 | 578 | 744.1
0.85 | 0.036123 | 145.75 | 578.9 | 744.7
0.86 | 0.037117 | 147.03 | 580 | 745.3
0.87 | 0.038348 | 148.21 | 581.6 | 746.1
0.88 | 0.039499 | 149.62 | 582.2 | 746.9
0.89 | 0.040628 | 150.73 | 583.4 | 747.3
0.9 | 0.041689 | 152.12 | 584.8 | 747.7
0.91 | 0.043013 | 153.44 | 586 | 748.2
0.92 | 0.044188 | 154.73 | 586.6 | 748.4
0.93 | 0.045231 | 156.07 | 588 | 749.1
0.94 | 0.046624 | 157.31 | 588.8 | 749.5
0.95 | 0.047889 | 158.72 | 589.8 | 749.9
0.96 | 0.049425 | 160.04 | 591 | 750.4
0.97 | 0.05047 | 161.39 | 592.2 | 750.8
0.98 | 0.051907 | 162.58 | 593 | 751.1
0.99 | 0.053302 | 164.01 | 594.2 | 751.3
1 | 0.054608 | 165.37 | 595 | 751.6