## I-V Characteristic (mA-mm)
VDS (V) | VGS = -0.300 V | VGS = 0.100 V | VGS = 0.500 V | VGS = 0.900 V
0 | 2.9151e-05 | -0.5392 | -0.7686 | -5.799
0.01 | 0.0008078 | 7.518 | 14.802 | 11.005
0.02 | 0.0013805 | 14.949 | 30.42 | 27.919
0.03 | 0.0018108 | 21.753 | 45.963 | 44.672
0.04 | 0.0021398 | 28.112 | 61.43 | 61.75
0.05 | 0.0024048 | 33.917 | 76.92 | 78.17
0.06 | 0.0026076 | 39.093 | 92.1 | 94.64
0.07 | 0.002785 | 43.749 | 107.19 | 111.68
0.08 | 0.0029413 | 47.893 | 122.2 | 127.75
0.09 | 0.0030819 | 51.59 | 136.95 | 143.82
0.1 | 0.0032097 | 54.802 | 151.44 | 160.12
0.11 | 0.0033295 | 57.6 | 166.13 | 176.55
0.12 | 0.0034523 | 60.16 | 180.46 | 192.16
0.13 | 0.0035691 | 62.43 | 194.33 | 207.89
0.14 | 0.0036891 | 64.42 | 207.91 | 223.6
0.15 | 0.003828 | 66.22 | 221.64 | 239.13
0.16 | 0.0039466 | 67.79 | 235.08 | 254.37
0.17 | 0.0040828 | 69.23 | 247.76 | 269.49
0.18 | 0.0042022 | 70.51 | 260.55 | 284.43
0.19 | 0.0043476 | 71.73 | 273.21 | 299.06
0.2 | 0.0044782 | 72.89 | 285.06 | 313.49
0.21 | 0.0046082 | 73.94 | 296.99 | 328.27
0.22 | 0.0047547 | 74.99 | 308.61 | 342.12
0.23 | 0.0049017 | 76.06 | 319.69 | 356.06
0.24 | 0.0050749 | 77.08 | 330.35 | 369.98
0.25 | 0.0052276 | 78.24 | 341 | 383.42
0.26 | 0.0053751 | 79.28 | 351.1 | 396.59
0.27 | 0.0055394 | 80.53 | 360.8 | 409.82
0.28 | 0.0056904 | 81.76 | 370.2 | 422.71
0.29 | 0.005726 | 82.94 | 379.35 | 435.08
0.3 | 0.005929 | 84.06 | 388.07 | 447.56
0.31 | 0.006138 | 85.27 | 396.37 | 459.79
0.32 | 0.006319 | 86.33 | 404.47 | 471.48
0.33 | 0.006532 | 87.48 | 412.34 | 483.02
0.34 | 0.006746 | 88.57 | 419.62 | 494.29
0.35 | 0.006939 | 89.53 | 426.6 | 505.58
0.36 | 0.007152 | 90.64 | 433.44 | 516.21
0.37 | 0.007395 | 91.68 | 439.92 | 526.47
0.38 | 0.007628 | 92.73 | 446 | 536.78
0.39 | 0.007833 | 93.89 | 451.74 | 546.68
0.4 | 0.008114 | 94.73 | 457.37 | 556.45
0.41 | 0.008371 | 95.83 | 462.71 | 565.62
0.42 | 0.008645 | 96.87 | 467.69 | 574.4
0.43 | 0.008907 | 97.8 | 472.42 | 583.2
0.44 | 0.009198 | 99 | 477.03 | 591.8
0.45 | 0.009489 | 99.9 | 481.44 | 599.9
0.46 | 0.009794 | 101.01 | 485.58 | 607.8
0.47 | 0.010114 | 101.98 | 489.51 | 615.4
0.48 | 0.010492 | 103.12 | 493.4 | 623.1
0.49 | 0.010848 | 104.02 | 497.08 | 630
0.5 | 0.011201 | 105.15 | 500.63 | 636.6
0.51 | 0.01165 | 106.22 | 504.01 | 643.5
0.52 | 0.012086 | 107.35 | 507.38 | 650.1
0.53 | 0.012523 | 108.45 | 510.59 | 655.8
0.54 | 0.01297 | 109.38 | 513.69 | 661.8
0.55 | 0.013471 | 110.56 | 516.65 | 667.3
0.56 | 0.014017 | 111.66 | 519.62 | 673.1
0.57 | 0.014508 | 112.78 | 522.49 | 677.9
0.58 | 0.015079 | 113.92 | 525.25 | 683
0.59 | 0.015677 | 115 | 527.91 | 687.4
0.6 | 0.01627 | 116.17 | 530.58 | 691.6
0.61 | 0.016833 | 117.31 | 533.15 | 696.2
0.62 | 0.01749 | 118.48 | 535.72 | 699.7
0.63 | 0.018196 | 119.6 | 537.93 | 703.3
0.64 | 0.018841 | 120.74 | 540.42 | 706.9
0.65 | 0.019533 | 121.96 | 542.64 | 710.5
0.66 | 0.020214 | 123.06 | 544.89 | 713.2
0.67 | 0.021002 | 124.18 | 547.05 | 716.1
0.68 | 0.021669 | 125.27 | 549.01 | 718.8
0.69 | 0.022435 | 126.54 | 551.14 | 721.3
0.7 | 0.023253 | 127.75 | 553.05 | 723.7
0.71 | 0.024161 | 128.88 | 554.91 | 725.6
0.72 | 0.024885 | 130.16 | 556.66 | 727.7
0.73 | 0.025835 | 131.17 | 558.43 | 729.9
0.74 | 0.026617 | 132.4 | 560.13 | 731.5
0.75 | 0.027452 | 133.65 | 561.68 | 732.9
0.76 | 0.028395 | 134.81 | 563.32 | 734.7
0.77 | 0.029413 | 136.01 | 564.7 | 736.1
0.78 | 0.030392 | 137.14 | 566.29 | 737.3
0.79 | 0.031352 | 138.35 | 567.68 | 738.4
0.8 | 0.032379 | 139.56 | 569.09 | 739.7
0.81 | 0.033336 | 140.8 | 570.3 | 740.9
0.82 | 0.034509 | 141.91 | 571.7 | 741.5
0.83 | 0.035393 | 143.26 | 572.8 | 742.7
0.84 | 0.036522 | 144.54 | 574.1 | 743.4
0.85 | 0.037658 | 145.75 | 575 | 744.1
0.86 | 0.038716 | 147.08 | 576.4 | 745
0.87 | 0.039973 | 148.23 | 577.6 | 745.7
0.88 | 0.041078 | 149.54 | 578.6 | 746.3
0.89 | 0.04235 | 150.85 | 580 | 746.9
0.9 | 0.043373 | 152.12 | 581.2 | 747.5
0.91 | 0.044684 | 153.56 | 582.1 | 747.9
0.92 | 0.04596 | 154.74 | 583 | 748.7
0.93 | 0.04731 | 156.13 | 584 | 749.1
0.94 | 0.04863 | 157.41 | 585.2 | 749.5
0.95 | 0.049862 | 158.79 | 586.4 | 749.9
0.96 | 0.051391 | 159.96 | 587.6 | 750.4
0.97 | 0.052479 | 161.42 | 588.4 | 750.9
0.98 | 0.054087 | 162.76 | 589.3 | 751.1
0.99 | 0.055567 | 163.97 | 590.4 | 751.5
1 | 0.056967 | 165.4 | 591.4 | 751.6