## I-V Characteristic (mA-mm)
VDS (V) | VGS = -0.300 V | VGS = 0.100 V | VGS = 0.500 V | VGS = 0.900 V
0 | 2.8894e-05 | -0.48619 | -0.8938 | -5.986
0.01 | 0.0008765 | 7.597 | 14.819 | 11.005
0.02 | 0.0015027 | 15.092 | 30.482 | 27.846
0.03 | 0.0019698 | 21.963 | 45.793 | 44.443
0.04 | 0.0023371 | 28.356 | 61.55 | 61.47
0.05 | 0.0026192 | 34.28 | 76.86 | 77.81
0.06 | 0.0028488 | 39.48 | 92.07 | 94.97
0.07 | 0.0030527 | 44.189 | 107.06 | 111.36
0.08 | 0.00322 | 48.401 | 122.22 | 127.37
0.09 | 0.0033767 | 52.182 | 136.91 | 143.71
0.1 | 0.0035141 | 55.459 | 151.22 | 159.96
0.11 | 0.0036559 | 58.28 | 166.12 | 176.15
0.12 | 0.003802 | 60.81 | 180.3 | 191.74
0.13 | 0.0039235 | 63.15 | 194 | 207.71
0.14 | 0.0040716 | 65.2 | 207.75 | 223.2
0.15 | 0.0042025 | 66.98 | 221.76 | 238.64
0.16 | 0.0043471 | 68.6 | 234.9 | 253.94
0.17 | 0.0044857 | 70.09 | 247.68 | 269.17
0.18 | 0.0046362 | 71.42 | 260.49 | 283.71
0.19 | 0.0047826 | 72.72 | 273.13 | 298.58
0.2 | 0.0049338 | 73.86 | 285.14 | 313.55
0.21 | 0.0050923 | 74.88 | 296.93 | 327.75
0.22 | 0.0052548 | 76 | 308.57 | 341.59
0.23 | 0.0054069 | 77.08 | 319.58 | 355.74
0.24 | 0.005596 | 78.2 | 330.22 | 369.43
0.25 | 0.005632 | 79.34 | 341.05 | 382.94
0.26 | 0.00582 | 80.35 | 351.02 | 396.08
0.27 | 0.005989 | 81.66 | 360.72 | 409.4
0.28 | 0.006222 | 82.87 | 370.28 | 422.07
0.29 | 0.006429 | 84.1 | 379.34 | 434.54
0.3 | 0.006645 | 85.29 | 387.95 | 447.15
0.31 | 0.006842 | 86.39 | 396.38 | 459.29
0.32 | 0.007065 | 87.53 | 404.54 | 470.81
0.33 | 0.00729 | 88.7 | 412.4 | 482.43
0.34 | 0.007514 | 89.85 | 419.66 | 494
0.35 | 0.007725 | 90.73 | 426.7 | 504.96
0.36 | 0.007967 | 91.94 | 433.62 | 515.64
0.37 | 0.008209 | 92.97 | 440.04 | 526.03
0.38 | 0.008434 | 94.05 | 446.04 | 536.26
0.39 | 0.008726 | 95.08 | 451.87 | 546.46
0.4 | 0.009011 | 96.05 | 457.56 | 555.92
0.41 | 0.009291 | 97.15 | 462.78 | 565.18
0.42 | 0.009566 | 98.18 | 467.75 | 574.1
0.43 | 0.009879 | 99.22 | 472.55 | 583
0.44 | 0.010176 | 100.31 | 477.16 | 591.7
0.45 | 0.010516 | 101.22 | 481.6 | 599.4
0.46 | 0.01088 | 102.29 | 485.68 | 607.4
0.47 | 0.011238 | 103.35 | 489.65 | 615.4
0.48 | 0.011646 | 104.37 | 493.54 | 623.1
0.49 | 0.011984 | 105.43 | 497.23 | 629.7
0.5 | 0.012447 | 106.45 | 500.75 | 636.6
0.51 | 0.012887 | 107.56 | 504.19 | 643.7
0.52 | 0.013382 | 108.62 | 507.56 | 650.1
0.53 | 0.013879 | 109.79 | 510.68 | 655.7
0.54 | 0.014397 | 110.72 | 513.85 | 661.9
0.55 | 0.014914 | 111.9 | 516.81 | 667.5
0.56 | 0.015454 | 113.04 | 519.77 | 672.9
0.57 | 0.016059 | 114.21 | 522.7 | 677.8
0.58 | 0.016666 | 115.43 | 525.38 | 682.8
0.59 | 0.017318 | 116.35 | 528.1 | 687.5
0.6 | 0.017945 | 117.55 | 530.74 | 692
0.61 | 0.018657 | 118.76 | 533.33 | 696.4
0.62 | 0.019346 | 119.85 | 535.8 | 700.2
0.63 | 0.020139 | 121.06 | 538.21 | 703.7
0.64 | 0.02089 | 122.18 | 540.63 | 707.4
0.65 | 0.02163 | 123.38 | 542.89 | 710.8
0.66 | 0.022384 | 124.5 | 545.11 | 714
0.67 | 0.023106 | 125.72 | 547.16 | 716.8
0.68 | 0.024046 | 126.81 | 549.32 | 719.6
0.69 | 0.024858 | 128 | 551.33 | 722
0.7 | 0.025674 | 129.19 | 553.25 | 724.5
0.71 | 0.026525 | 130.37 | 555.19 | 726.7
0.72 | 0.027473 | 131.61 | 556.87 | 728.8
0.73 | 0.028455 | 132.64 | 558.72 | 730.9
0.74 | 0.029447 | 133.84 | 560.39 | 732.4
0.75 | 0.030365 | 135.13 | 561.98 | 734.5
0.76 | 0.031478 | 136.28 | 563.6 | 736.1
0.77 | 0.032419 | 137.61 | 565.06 | 737.1
0.78 | 0.033392 | 138.68 | 566.62 | 738.7
0.79 | 0.034586 | 139.96 | 568.07 | 739.9
0.8 | 0.035492 | 141.16 | 569.45 | 741.1
0.81 | 0.036717 | 142.4 | 570.6 | 742
0.82 | 0.037891 | 143.62 | 572 | 743.1
0.83 | 0.039008 | 144.88 | 573.1 | 744.3
0.84 | 0.040291 | 146.11 | 574.3 | 745
0.85 | 0.041445 | 147.39 | 575.4 | 746.1
0.86 | 0.042601 | 148.59 | 576.6 | 746.7
0.87 | 0.043962 | 149.84 | 577.8 | 747.5
0.88 | 0.04514 | 151.13 | 579 | 747.9
0.89 | 0.046341 | 152.52 | 580.2 | 748.7
0.9 | 0.047836 | 153.82 | 581.4 | 749.5
0.91 | 0.049116 | 155.16 | 582.3 | 749.9
0.92 | 0.05055 | 156.39 | 583.7 | 750.6
0.93 | 0.051829 | 157.77 | 584.6 | 751.1
0.94 | 0.053315 | 159.15 | 585.7 | 751.5
0.95 | 0.054873 | 160.44 | 586.9 | 751.9
0.96 | 0.056156 | 161.76 | 587.8 | 752.4
0.97 | 0.05738 | 163.01 | 589 | 752.7
0.98 | 0.0592 | 164.41 | 589.8 | 753.2
0.99 | 0.06086 | 165.81 | 591 | 753.6
1 | 0.06222 | 167.14 | 592 | 754