## I-V Characteristic (mA-mm)
VDS (V) | VGS = -0.300 V | VGS = 0.100 V | VGS = 0.500 V | VGS = 0.900 V
0 | 3.1863e-05 | -0.5197 | -0.7075 | -5.879
0.01 | 0.0008402 | 7.554 | 14.731 | 10.877
0.02 | 0.001437 | 14.947 | 30.151 | 27.655
0.03 | 0.0018862 | 21.793 | 45.567 | 44.29
0.04 | 0.0022331 | 28.162 | 60.94 | 61.27
0.05 | 0.0024948 | 33.999 | 76.17 | 77.63
0.06 | 0.0027183 | 39.197 | 91.37 | 93.9
0.07 | 0.0028998 | 43.881 | 106.56 | 110.61
0.08 | 0.0030675 | 48.056 | 121.14 | 126.84
0.09 | 0.0032104 | 51.784 | 135.95 | 142.87
0.1 | 0.0033449 | 55.027 | 150.46 | 158.8
0.11 | 0.0034777 | 57.82 | 164.85 | 175.01
0.12 | 0.0036038 | 60.38 | 179 | 190.94
0.13 | 0.0037353 | 62.67 | 193.06 | 206.25
0.14 | 0.0038594 | 64.65 | 206.53 | 221.86
0.15 | 0.0039864 | 66.48 | 220.04 | 237.43
0.16 | 0.004115 | 68.1 | 233.6 | 252.24
0.17 | 0.0042384 | 69.5 | 246.34 | 267.52
0.18 | 0.0043834 | 70.89 | 258.74 | 282.29
0.19 | 0.0045234 | 72.09 | 271.4 | 297.04
0.2 | 0.0046606 | 73.26 | 283.41 | 311.36
0.21 | 0.004809 | 74.37 | 295.15 | 325.87
0.22 | 0.0049648 | 75.3 | 306.49 | 339.95
0.23 | 0.0051157 | 76.42 | 317.87 | 353.77
0.24 | 0.0052595 | 77.44 | 328.61 | 367.39
0.25 | 0.0054311 | 78.52 | 338.86 | 381.04
0.26 | 0.0055969 | 79.68 | 349.09 | 394.34
0.27 | 0.005641 | 80.93 | 358.9 | 407.23
0.28 | 0.005816 | 82.12 | 368.17 | 420.17
0.29 | 0.006016 | 83.25 | 377.18 | 432.64
0.3 | 0.00621 | 84.46 | 386.07 | 444.71
0.31 | 0.006402 | 85.55 | 394.5 | 457.2
0.32 | 0.006611 | 86.71 | 402.43 | 468.86
0.33 | 0.006837 | 87.84 | 410.18 | 480.44
0.34 | 0.007039 | 88.93 | 417.69 | 491.73
0.35 | 0.007256 | 90.06 | 424.75 | 502.75
0.36 | 0.007497 | 90.94 | 431.47 | 513.67
0.37 | 0.007714 | 92.14 | 437.88 | 524.08
0.38 | 0.007964 | 93.16 | 444.08 | 534.16
0.39 | 0.008199 | 94.21 | 449.87 | 544.12
0.4 | 0.008467 | 95.23 | 455.42 | 554.05
0.41 | 0.008716 | 96.21 | 460.68 | 563.34
0.42 | 0.008976 | 97.34 | 465.78 | 572.3
0.43 | 0.009279 | 98.31 | 470.55 | 580.8
0.44 | 0.009586 | 99.4 | 475.14 | 589.8
0.45 | 0.009892 | 100.34 | 479.47 | 598
0.46 | 0.010203 | 101.42 | 483.65 | 605.8
0.47 | 0.010554 | 102.4 | 487.66 | 613.6
0.48 | 0.010926 | 103.47 | 491.49 | 621.3
0.49 | 0.01132 | 104.5 | 495.09 | 628.1
0.5 | 0.011717 | 105.49 | 498.68 | 635.1
0.51 | 0.012164 | 106.57 | 502.11 | 641.9
0.52 | 0.012589 | 107.69 | 505.48 | 648.3
0.53 | 0.013011 | 108.73 | 508.67 | 654.5
0.54 | 0.013515 | 109.93 | 511.71 | 660.3
0.55 | 0.014062 | 110.88 | 514.77 | 666.1
0.56 | 0.014579 | 112.16 | 517.76 | 671.3
0.57 | 0.01513 | 113.21 | 520.57 | 676.8
0.58 | 0.015714 | 114.28 | 523.39 | 681.8
0.59 | 0.016318 | 115.39 | 526.05 | 686.4
0.6 | 0.016951 | 116.53 | 528.7 | 690.7
0.61 | 0.017571 | 117.7 | 531.3 | 695.2
0.62 | 0.018285 | 118.8 | 533.77 | 699.2
0.63 | 0.018966 | 120 | 536.13 | 702.9
0.64 | 0.019567 | 121.07 | 538.59 | 706.4
0.65 | 0.020364 | 122.28 | 540.85 | 709.7
0.66 | 0.021093 | 123.46 | 543.07 | 712.9
0.67 | 0.021922 | 124.58 | 545.26 | 716
0.68 | 0.022632 | 125.87 | 547.23 | 718.8
0.69 | 0.023416 | 126.88 | 549.3 | 721.2
0.7 | 0.024282 | 128.13 | 551.24 | 723.6
0.71 | 0.025086 | 129.25 | 553.13 | 725.9
0.72 | 0.025944 | 130.46 | 554.97 | 728.1
0.73 | 0.026803 | 131.68 | 556.68 | 729.9
0.74 | 0.027733 | 132.8 | 558.4 | 731.5
0.75 | 0.02858 | 133.97 | 560.03 | 733.5
0.76 | 0.02963 | 135.17 | 561.63 | 735.1
0.77 | 0.030554 | 136.31 | 563.13 | 736.7
0.78 | 0.03162 | 137.43 | 564.63 | 738.1
0.79 | 0.032662 | 138.79 | 566.05 | 738.8
0.8 | 0.033772 | 139.99 | 567.54 | 740.5
0.81 | 0.034756 | 141.2 | 568.86 | 741.2
0.82 | 0.035774 | 142.46 | 570.2 | 742.5
0.83 | 0.036898 | 143.58 | 571.2 | 743.4
0.84 | 0.038153 | 144.87 | 572.3 | 744.3
0.85 | 0.039277 | 146.17 | 573.8 | 745.1
0.86 | 0.040318 | 147.45 | 574.8 | 745.7
0.87 | 0.041668 | 148.73 | 575.9 | 746.9
0.88 | 0.042984 | 149.94 | 577.3 | 747.5
0.89 | 0.044233 | 151.26 | 578.2 | 748
0.9 | 0.045326 | 152.52 | 579.8 | 748.4
0.91 | 0.046625 | 153.93 | 580.6 | 749.3
0.92 | 0.04803 | 155.12 | 581.6 | 749.7
0.93 | 0.04922 | 156.43 | 582.8 | 750.4
0.94 | 0.050724 | 157.71 | 583.7 | 750.9
0.95 | 0.052136 | 159.07 | 585 | 751.4
0.96 | 0.053538 | 160.48 | 586 | 751.6
0.97 | 0.055017 | 161.67 | 587.2 | 751.9
0.98 | 0.056398 | 163.11 | 587.8 | 752.6
0.99 | 0.0579 | 164.43 | 589.2 | 752.9
1 | 0.0591 | 165.65 | 590.1 | 753.4