## I-V Characteristic (mA-mm)
VDS (V) | VGS = -0.300 V | VGS = 0.100 V | VGS = 0.500 V | VGS = 0.900 V
0 | 2.8402e-05 | -0.47055 | -0.8914 | -6.031
0.01 | 0.0008899 | 7.578 | 15.138 | 11.633
0.02 | 0.0015286 | 15.238 | 30.992 | 28.519
0.03 | 0.0020064 | 22.245 | 46.695 | 45.584
0.04 | 0.002373 | 28.731 | 62.75 | 62.71
0.05 | 0.0026551 | 34.573 | 78.02 | 79.54
0.06 | 0.0028949 | 39.933 | 93.28 | 96.63
0.07 | 0.0030944 | 44.799 | 109.05 | 113.36
0.08 | 0.0032763 | 49.011 | 124.39 | 129.89
0.09 | 0.0034299 | 52.757 | 139.04 | 146.38
0.1 | 0.0035697 | 56.147 | 153.84 | 162.99
0.11 | 0.0037179 | 58.96 | 168.78 | 179.1
0.12 | 0.0038459 | 61.66 | 183.03 | 195.03
0.13 | 0.0039972 | 63.95 | 197.27 | 211.38
0.14 | 0.0041251 | 65.99 | 211.36 | 226.95
0.15 | 0.0042759 | 67.87 | 225.24 | 242.47
0.16 | 0.004419 | 69.55 | 238.43 | 258.11
0.17 | 0.0045567 | 71.05 | 251.43 | 273.63
0.18 | 0.0047109 | 72.36 | 264.64 | 288.33
0.19 | 0.0048507 | 73.66 | 277.08 | 303.34
0.2 | 0.0050216 | 74.88 | 289.16 | 318.35
0.21 | 0.0051732 | 76.03 | 301.31 | 332.64
0.22 | 0.0053313 | 77.16 | 313.09 | 346.85
0.23 | 0.0055167 | 78.18 | 324.13 | 361.12
0.24 | 0.0056867 | 79.32 | 335.06 | 374.98
0.25 | 0.005735 | 80.43 | 345.79 | 388.34
0.26 | 0.005927 | 81.66 | 355.87 | 401.61
0.27 | 0.006125 | 82.93 | 365.68 | 415.25
0.28 | 0.006334 | 84.16 | 375.25 | 427.69
0.29 | 0.006536 | 85.41 | 384.44 | 440.19
0.3 | 0.006726 | 86.65 | 393.06 | 452.81
0.31 | 0.006965 | 87.85 | 401.6 | 465.08
0.32 | 0.007179 | 88.9 | 409.86 | 476.64
0.33 | 0.007423 | 90.18 | 417.56 | 488.17
0.34 | 0.007641 | 91.22 | 424.91 | 499.6
0.35 | 0.007879 | 92.36 | 432.09 | 510.66
0.36 | 0.008141 | 93.52 | 438.99 | 521.31
0.37 | 0.008364 | 94.48 | 445.42 | 531.69
0.38 | 0.008642 | 95.55 | 451.47 | 541.95
0.39 | 0.00889 | 96.65 | 457.34 | 551.74
0.4 | 0.009178 | 97.75 | 463.05 | 561.07
0.41 | 0.00944 | 98.85 | 468.38 | 570.1
0.42 | 0.009747 | 99.83 | 473.33 | 579.2
0.43 | 0.010049 | 100.88 | 478.16 | 588.2
0.44 | 0.010404 | 101.94 | 482.9 | 596.2
0.45 | 0.01073 | 103.06 | 487.3 | 604.2
0.46 | 0.011081 | 104.02 | 491.4 | 612.2
0.47 | 0.011483 | 105.15 | 495.42 | 619.8
0.48 | 0.011828 | 106.22 | 499.38 | 626.9
0.49 | 0.012281 | 107.33 | 503.11 | 633.7
0.5 | 0.012721 | 108.42 | 506.7 | 640.5
0.51 | 0.01319 | 109.41 | 510.04 | 646.9
0.52 | 0.013682 | 110.6 | 513.51 | 653.3
0.53 | 0.014215 | 111.68 | 516.77 | 659
0.54 | 0.01473 | 112.85 | 519.9 | 664.7
0.55 | 0.015299 | 114 | 522.89 | 670.3
0.56 | 0.015848 | 115.09 | 525.9 | 675.2
0.57 | 0.01648 | 116.25 | 528.8 | 680.4
0.58 | 0.017134 | 117.43 | 531.65 | 684.8
0.59 | 0.01771 | 118.56 | 534.33 | 689.4
0.6 | 0.018426 | 119.76 | 536.93 | 693.8
0.61 | 0.019158 | 120.9 | 539.57 | 697.8
0.62 | 0.019919 | 122.09 | 542.16 | 701.2
0.63 | 0.020548 | 123.22 | 544.57 | 704.8
0.64 | 0.021388 | 124.48 | 546.97 | 708.2
0.65 | 0.022146 | 125.55 | 549.15 | 711.2
0.66 | 0.022939 | 126.88 | 551.42 | 714.1
0.67 | 0.023872 | 127.98 | 553.62 | 716.9
0.68 | 0.024679 | 129.18 | 555.68 | 719.2
0.69 | 0.025563 | 130.52 | 557.69 | 721.7
0.7 | 0.02636 | 131.5 | 559.57 | 723.9
0.71 | 0.027418 | 132.86 | 561.55 | 725.9
0.72 | 0.028261 | 134.06 | 563.33 | 727.7
0.73 | 0.029382 | 135.21 | 565.06 | 729.2
0.74 | 0.030326 | 136.46 | 566.7 | 730.9
0.75 | 0.031222 | 137.59 | 568.32 | 732.4
0.76 | 0.032324 | 138.84 | 569.97 | 734.1
0.77 | 0.033314 | 140.11 | 571.3 | 735.1
0.78 | 0.034473 | 141.26 | 572.7 | 736.3
0.79 | 0.035545 | 142.46 | 574.1 | 737.5
0.8 | 0.036702 | 143.7 | 575.6 | 738.6
0.81 | 0.037738 | 145 | 576.6 | 739.5
0.82 | 0.039083 | 146.25 | 578.1 | 740.5
0.83 | 0.040275 | 147.55 | 579.6 | 741.3
0.84 | 0.041665 | 148.7 | 580.6 | 741.9
0.85 | 0.042936 | 150.05 | 581.8 | 742.7
0.86 | 0.04404 | 151.4 | 582.8 | 743.7
0.87 | 0.045378 | 152.71 | 584.4 | 744.3
0.88 | 0.046468 | 154.09 | 585.4 | 744.7
0.89 | 0.048079 | 155.26 | 586.6 | 745.2
0.9 | 0.049419 | 156.69 | 587.6 | 745.9
0.91 | 0.05087 | 158.05 | 588.6 | 746.6
0.92 | 0.05216 | 159.39 | 589.8 | 747.1
0.93 | 0.053654 | 160.68 | 590.8 | 747.3
0.94 | 0.055147 | 162.03 | 591.8 | 747.7
0.95 | 0.056661 | 163.39 | 592.8 | 747.9
0.96 | 0.05824 | 164.75 | 594.2 | 748.5
0.97 | 0.05972 | 166.12 | 595 | 749.1
0.98 | 0.06134 | 167.36 | 596.2 | 749.3
0.99 | 0.06271 | 168.8 | 597.2 | 749.5
1 | 0.06447 | 170.21 | 597.9 | 750