## I-V Characteristic (mA-mm)
VDS (V) | VGS = -0.300 V | VGS = 0.100 V | VGS = 0.500 V | VGS = 0.900 V
0 | 3.0454e-05 | -0.47861 | -0.7279 | -5.799
0.01 | 0.0008905 | 7.78 | 15.288 | 11.757
0.02 | 0.0015233 | 15.488 | 31.351 | 29.124
0.03 | 0.0020031 | 22.518 | 47.448 | 46.254
0.04 | 0.0023685 | 29.086 | 63.44 | 63.71
0.05 | 0.002658 | 35.168 | 79.29 | 80.99
0.06 | 0.002891 | 40.532 | 95.13 | 98.64
0.07 | 0.0030857 | 45.37 | 110.88 | 115.28
0.08 | 0.0032686 | 49.731 | 125.9 | 131.9
0.09 | 0.0034192 | 53.634 | 141.41 | 149.08
0.1 | 0.0035746 | 56.98 | 156.59 | 165.54
0.11 | 0.0037104 | 60.03 | 171.32 | 182.06
0.12 | 0.0038469 | 62.66 | 185.9 | 198.39
0.13 | 0.0039813 | 65.04 | 200.72 | 214.86
0.14 | 0.0041059 | 67.18 | 214.6 | 230.53
0.15 | 0.004248 | 69.02 | 228.38 | 246.44
0.16 | 0.0043945 | 70.69 | 242.41 | 262.43
0.17 | 0.0045223 | 72.2 | 255.71 | 277.78
0.18 | 0.0046796 | 73.61 | 268.36 | 292.77
0.19 | 0.0048214 | 74.88 | 281.39 | 308.29
0.2 | 0.004987 | 76 | 293.94 | 323.48
0.21 | 0.0051298 | 77.29 | 306.02 | 337.72
0.22 | 0.0052841 | 78.32 | 317.39 | 352.05
0.23 | 0.0054535 | 79.47 | 329.15 | 366.67
0.24 | 0.0056031 | 80.59 | 340.28 | 380.42
0.25 | 0.005665 | 81.7 | 350.68 | 394.22
0.26 | 0.005864 | 83.06 | 361.13 | 407.78
0.27 | 0.006074 | 84.26 | 371.31 | 421.17
0.28 | 0.006253 | 85.59 | 380.64 | 433.89
0.29 | 0.006485 | 86.81 | 389.88 | 446.67
0.3 | 0.006692 | 88.1 | 398.96 | 459.47
0.31 | 0.006915 | 89.17 | 407.51 | 471.42
0.32 | 0.007092 | 90.34 | 415.56 | 483.15
0.33 | 0.007325 | 91.52 | 423.51 | 495.08
0.34 | 0.007551 | 92.68 | 431.17 | 506.69
0.35 | 0.007785 | 93.78 | 438.32 | 517.42
0.36 | 0.00803 | 94.8 | 445.09 | 528.15
0.37 | 0.008273 | 95.92 | 451.69 | 538.74
0.38 | 0.008533 | 97.11 | 457.99 | 549.05
0.39 | 0.008761 | 98.08 | 463.91 | 558.98
0.4 | 0.009056 | 99.31 | 469.53 | 568.29
0.41 | 0.009329 | 100.22 | 474.89 | 577.4
0.42 | 0.009645 | 101.4 | 480.11 | 586.4
0.43 | 0.009925 | 102.42 | 485.11 | 594.8
0.44 | 0.010244 | 103.48 | 489.7 | 603.5
0.45 | 0.010562 | 104.58 | 494.12 | 611.4
0.46 | 0.01093 | 105.61 | 498.47 | 619.5
0.47 | 0.011303 | 106.73 | 502.63 | 626.6
0.48 | 0.011694 | 107.89 | 506.54 | 633.9
0.49 | 0.012128 | 108.97 | 510.21 | 640.9
0.5 | 0.012512 | 109.93 | 513.93 | 647.6
0.51 | 0.013005 | 111.12 | 517.56 | 654.2
0.52 | 0.013468 | 112.28 | 520.92 | 660.1
0.53 | 0.014004 | 113.37 | 524.23 | 665.8
0.54 | 0.014504 | 114.61 | 527.37 | 671.5
0.55 | 0.015006 | 115.59 | 530.62 | 677
0.56 | 0.015631 | 116.8 | 533.61 | 682
0.57 | 0.016212 | 118.03 | 536.53 | 686.6
0.58 | 0.01686 | 119.19 | 539.32 | 691.4
0.59 | 0.017428 | 120.41 | 542.18 | 695.8
0.6 | 0.018093 | 121.52 | 544.83 | 699.7
0.61 | 0.018736 | 122.72 | 547.46 | 703.4
0.62 | 0.019533 | 123.94 | 549.97 | 706.9
0.63 | 0.0203 | 125.19 | 552.42 | 710.6
0.64 | 0.021018 | 126.31 | 554.86 | 713.8
0.65 | 0.021815 | 127.5 | 557.22 | 716.5
0.66 | 0.02258 | 128.79 | 559.38 | 719.3
0.67 | 0.023419 | 129.94 | 561.6 | 722
0.68 | 0.02417 | 131.26 | 563.58 | 724.5
0.69 | 0.025051 | 132.28 | 565.68 | 726.7
0.7 | 0.025949 | 133.58 | 567.64 | 728.7
0.71 | 0.026839 | 134.85 | 569.4 | 730.3
0.72 | 0.027753 | 136.07 | 571.1 | 732.3
0.73 | 0.028737 | 137.43 | 572.7 | 733.9
0.74 | 0.029612 | 138.48 | 574.8 | 735.5
0.75 | 0.030705 | 139.79 | 575.9 | 736.7
0.76 | 0.031627 | 141.06 | 577.8 | 738.1
0.77 | 0.032769 | 142.3 | 579 | 739.1
0.78 | 0.033927 | 143.5 | 580.6 | 740.5
0.79 | 0.034688 | 144.74 | 582 | 741.1
0.8 | 0.036007 | 146.01 | 583.4 | 742
0.81 | 0.037241 | 147.33 | 584.8 | 743.1
0.82 | 0.038436 | 148.55 | 586.1 | 744.1
0.83 | 0.039439 | 149.79 | 587.6 | 744.7
0.84 | 0.040647 | 151.14 | 588.5 | 745.2
0.85 | 0.041915 | 152.5 | 589.8 | 746.3
0.86 | 0.043115 | 153.78 | 591 | 746.9
0.87 | 0.044394 | 155.21 | 591.9 | 747.5
0.88 | 0.04573 | 156.37 | 593.6 | 747.6
0.89 | 0.047043 | 157.77 | 594.3 | 748.3
0.9 | 0.048244 | 159.12 | 595.1 | 749.1
0.91 | 0.049831 | 160.45 | 596.6 | 749.3
0.92 | 0.051214 | 161.87 | 597.6 | 749.7
0.93 | 0.052685 | 163.14 | 598.6 | 750.3
0.94 | 0.053846 | 164.57 | 599.9 | 750.7
0.95 | 0.055551 | 165.98 | 600.8 | 750.8
0.96 | 0.056979 | 167.29 | 601.9 | 751.1
0.97 | 0.05822 | 168.64 | 602.8 | 751.5
0.98 | 0.05972 | 170.08 | 603.8 | 751.9
0.99 | 0.06158 | 171.45 | 604.7 | 752.1
1 | 0.06337 | 172.8 | 605.8 | 752.4