## I-V Characteristic (mA-mm)
VDS (V) | VGS = -0.300 V | VGS = 0.100 V | VGS = 0.500 V | VGS = 0.900 V
0 | 2.9005e-05 | -0.48037 | -1.053 | -5.703
0.01 | 0.0009021 | 7.754 | 15.137 | 11.413
0.02 | 0.0015416 | 15.289 | 30.993 | 28.581
0.03 | 0.0020211 | 22.365 | 46.734 | 45.672
0.04 | 0.0023918 | 28.904 | 62.55 | 62.88
0.05 | 0.0026797 | 34.763 | 78.24 | 79.65
0.06 | 0.0029124 | 40.193 | 93.55 | 96.64
0.07 | 0.0031125 | 45.047 | 109.13 | 113.81
0.08 | 0.0032906 | 49.322 | 124.37 | 130.11
0.09 | 0.0034452 | 53.11 | 139.35 | 146.61
0.1 | 0.0036037 | 56.494 | 154.05 | 163.11
0.11 | 0.003744 | 59.33 | 168.94 | 179.19
0.12 | 0.0038861 | 62.05 | 183.59 | 195.63
0.13 | 0.0040158 | 64.37 | 197.58 | 211.56
0.14 | 0.0041455 | 66.48 | 211.52 | 227.29
0.15 | 0.0042982 | 68.3 | 225.44 | 243.09
0.16 | 0.0044254 | 69.96 | 238.65 | 258.58
0.17 | 0.0045765 | 71.49 | 252.03 | 273.94
0.18 | 0.0047181 | 72.81 | 264.81 | 288.92
0.19 | 0.0048628 | 74.13 | 277.6 | 303.93
0.2 | 0.0050322 | 75.3 | 289.8 | 318.8
0.21 | 0.005186 | 76.44 | 301.7 | 333.33
0.22 | 0.0053598 | 77.44 | 313.53 | 347.51
0.23 | 0.0055156 | 78.56 | 324.72 | 361.78
0.24 | 0.005692 | 79.69 | 335.58 | 375.66
0.25 | 0.005727 | 80.77 | 346.21 | 389.12
0.26 | 0.005921 | 82.08 | 356.49 | 402.79
0.27 | 0.00612 | 83.15 | 366.33 | 415.96
0.28 | 0.006311 | 84.44 | 375.86 | 428.73
0.29 | 0.006525 | 85.7 | 385.07 | 441.39
0.3 | 0.006701 | 86.89 | 393.75 | 453.73
0.31 | 0.006954 | 88.09 | 402.35 | 466.11
0.32 | 0.007175 | 89.22 | 410.43 | 477.81
0.33 | 0.007404 | 90.4 | 418.33 | 489.54
0.34 | 0.007629 | 91.44 | 425.76 | 500.91
0.35 | 0.007871 | 92.56 | 432.83 | 511.98
0.36 | 0.008107 | 93.64 | 439.72 | 522.75
0.37 | 0.008357 | 94.72 | 446.26 | 533.19
0.38 | 0.008601 | 95.71 | 452.34 | 543.39
0.39 | 0.008884 | 96.88 | 458.2 | 553.25
0.4 | 0.009148 | 97.88 | 463.87 | 563.02
0.41 | 0.009429 | 98.79 | 469.27 | 572.1
0.42 | 0.009737 | 99.97 | 474.33 | 581
0.43 | 0.010034 | 101.02 | 479.14 | 589.8
0.44 | 0.010389 | 102.16 | 483.83 | 598.2
0.45 | 0.010695 | 103.26 | 488.26 | 606.6
0.46 | 0.011071 | 104.15 | 492.47 | 614.1
0.47 | 0.011438 | 105.33 | 496.44 | 621.8
0.48 | 0.011844 | 106.35 | 500.39 | 629.1
0.49 | 0.012234 | 107.41 | 504.19 | 636.1
0.5 | 0.012708 | 108.51 | 507.7 | 642.9
0.51 | 0.013172 | 109.5 | 511.17 | 649.3
0.52 | 0.013606 | 110.75 | 514.54 | 655.7
0.53 | 0.014162 | 111.8 | 517.84 | 661.7
0.54 | 0.014718 | 112.96 | 520.99 | 667.3
0.55 | 0.015262 | 113.96 | 524.01 | 672.9
0.56 | 0.015771 | 115.17 | 527.06 | 678
0.57 | 0.016412 | 116.28 | 529.94 | 683.2
0.58 | 0.017052 | 117.47 | 532.81 | 687.8
0.59 | 0.017648 | 118.68 | 535.42 | 692.6
0.6 | 0.01833 | 119.67 | 538.17 | 696.4
0.61 | 0.019058 | 120.97 | 540.73 | 700.5
0.62 | 0.019758 | 122.11 | 543.27 | 704.2
0.63 | 0.020416 | 123.34 | 545.8 | 708
0.64 | 0.021259 | 124.58 | 548.01 | 711.1
0.65 | 0.022011 | 125.62 | 550.39 | 714.5
0.66 | 0.022849 | 126.86 | 552.61 | 717.6
0.67 | 0.023623 | 128.09 | 554.79 | 720.1
0.68 | 0.024498 | 129.29 | 556.88 | 722.6
0.69 | 0.025338 | 130.37 | 558.81 | 724.9
0.7 | 0.026195 | 131.62 | 560.81 | 727.1
0.71 | 0.02714 | 132.86 | 562.68 | 729.3
0.72 | 0.028149 | 134.02 | 564.54 | 731.3
0.73 | 0.029004 | 135.28 | 566.2 | 733.1
0.74 | 0.03001 | 136.35 | 567.92 | 734.3
0.75 | 0.031025 | 137.67 | 569.59 | 735.9
0.76 | 0.032062 | 138.89 | 570.9 | 737.7
0.77 | 0.033088 | 140.04 | 572.3 | 738.7
0.78 | 0.034213 | 141.34 | 573.9 | 739.9
0.79 | 0.035351 | 142.44 | 575.4 | 741.1
0.8 | 0.036518 | 143.77 | 576.6 | 741.9
0.81 | 0.037451 | 144.98 | 578.2 | 743.1
0.82 | 0.038683 | 146.29 | 579.1 | 744.1
0.83 | 0.03989 | 147.49 | 580.8 | 744.7
0.84 | 0.041159 | 148.78 | 582.1 | 745.7
0.85 | 0.042308 | 150.09 | 583 | 746.3
0.86 | 0.043628 | 151.4 | 584.4 | 747.3
0.87 | 0.044932 | 152.69 | 585.4 | 747.7
0.88 | 0.046104 | 153.86 | 586.6 | 748.3
0.89 | 0.047392 | 155.24 | 587.4 | 748.9
0.9 | 0.048873 | 156.65 | 588.8 | 749.5
0.91 | 0.050304 | 157.93 | 589.8 | 749.9
0.92 | 0.05155 | 159.35 | 591 | 750.6
0.93 | 0.052978 | 160.55 | 591.9 | 750.8
0.94 | 0.054623 | 161.91 | 593 | 751.2
0.95 | 0.056069 | 163.34 | 594.2 | 751.7
0.96 | 0.05756 | 164.75 | 595.4 | 752.3
0.97 | 0.05908 | 166.02 | 596.2 | 752.5
0.98 | 0.06034 | 167.3 | 597.6 | 752.7
0.99 | 0.06201 | 168.72 | 598.2 | 753.1
1 | 0.06371 | 170.04 | 599.4 | 753.6