## I-V Characteristic (mA-mm)
VDS (V) | VGS = -0.300 V | VGS = 0.100 V | VGS = 0.500 V | VGS = 0.900 V
0 | 1.8939e-05 | -0.48683 | -1.045 | -6.144
0.01 | 0.0009048 | 7.786 | 15.069 | 11.53
0.02 | 0.0015591 | 15.354 | 30.95 | 28.419
0.03 | 0.0020486 | 22.416 | 46.681 | 45.528
0.04 | 0.002424 | 28.997 | 62.59 | 62.69
0.05 | 0.0027244 | 34.935 | 78.01 | 79.7
0.06 | 0.0029599 | 40.365 | 93.34 | 96.51
0.07 | 0.0031601 | 45.226 | 109.13 | 112.97
0.08 | 0.0033425 | 49.549 | 124.19 | 130
0.09 | 0.0034949 | 53.375 | 139.1 | 146.43
0.1 | 0.0036466 | 56.775 | 153.81 | 162.61
0.11 | 0.0037942 | 59.68 | 168.64 | 179.03
0.12 | 0.0039225 | 62.38 | 183.29 | 195.35
0.13 | 0.0040773 | 64.68 | 197.19 | 211.22
0.14 | 0.0042108 | 66.86 | 211.22 | 226.87
0.15 | 0.0043716 | 68.77 | 225.13 | 242.76
0.16 | 0.0045053 | 70.35 | 238.28 | 258.21
0.17 | 0.004649 | 71.93 | 251.63 | 273.56
0.18 | 0.0047955 | 73.26 | 264.52 | 288.54
0.19 | 0.0049339 | 74.54 | 277.15 | 303.73
0.2 | 0.0051028 | 75.74 | 289.33 | 318.32
0.21 | 0.0052636 | 76.88 | 301.46 | 332.54
0.22 | 0.0054343 | 77.92 | 313.08 | 347.39
0.23 | 0.0055977 | 79.04 | 324.43 | 361.36
0.24 | 0.005623 | 80.18 | 335.27 | 374.98
0.25 | 0.005801 | 81.39 | 345.99 | 388.76
0.26 | 0.005996 | 82.6 | 356.21 | 402.2
0.27 | 0.006219 | 83.7 | 365.98 | 415.46
0.28 | 0.006424 | 85.06 | 375.58 | 428.27
0.29 | 0.006636 | 86.3 | 384.79 | 441.04
0.3 | 0.006813 | 87.53 | 393.44 | 453.36
0.31 | 0.007057 | 88.82 | 402.13 | 465.63
0.32 | 0.007273 | 89.78 | 410.29 | 477.45
0.33 | 0.007519 | 91.06 | 418.11 | 489.3
0.34 | 0.00774 | 92.1 | 425.52 | 500.5
0.35 | 0.007954 | 93.24 | 432.68 | 511.41
0.36 | 0.008207 | 94.32 | 439.64 | 522.52
0.37 | 0.008446 | 95.35 | 446.12 | 532.97
0.38 | 0.008707 | 96.48 | 452.26 | 543.06
0.39 | 0.008976 | 97.51 | 458.15 | 552.89
0.4 | 0.009257 | 98.64 | 463.88 | 562.5
0.41 | 0.009528 | 99.6 | 469.24 | 572
0.42 | 0.009842 | 100.69 | 474.3 | 580.8
0.43 | 0.010148 | 101.75 | 479.12 | 589.6
0.44 | 0.010501 | 102.84 | 483.84 | 598.1
0.45 | 0.010821 | 103.96 | 488.24 | 606.3
0.46 | 0.011172 | 104.84 | 492.51 | 614.1
0.47 | 0.011577 | 106.01 | 496.54 | 621.6
0.48 | 0.011933 | 107.09 | 500.54 | 629.1
0.49 | 0.012385 | 108.17 | 504.28 | 636.1
0.5 | 0.012847 | 109.29 | 507.86 | 642.8
0.51 | 0.013357 | 110.28 | 511.36 | 649.3
0.52 | 0.013783 | 111.52 | 514.8 | 655.7
0.53 | 0.01431 | 112.53 | 518.08 | 661.7
0.54 | 0.014865 | 113.73 | 521.19 | 667.4
0.55 | 0.015367 | 114.69 | 524.25 | 672.9
0.56 | 0.015984 | 115.96 | 527.36 | 678.2
0.57 | 0.01661 | 117.11 | 530.23 | 683.4
0.58 | 0.017275 | 118.27 | 533.13 | 688.2
0.59 | 0.017856 | 119.42 | 535.72 | 692.6
0.6 | 0.01864 | 120.46 | 538.52 | 696.5
0.61 | 0.019299 | 121.84 | 541.1 | 700.6
0.62 | 0.020054 | 122.9 | 543.66 | 704.4
0.63 | 0.020743 | 124.13 | 546.13 | 708
0.64 | 0.021557 | 125.38 | 548.44 | 711.6
0.65 | 0.022364 | 126.41 | 550.76 | 714.8
0.66 | 0.023174 | 127.72 | 553.04 | 717.6
0.67 | 0.024067 | 128.85 | 555.21 | 720.4
0.68 | 0.024869 | 130.09 | 557.28 | 723
0.69 | 0.025793 | 131.26 | 559.34 | 725.5
0.7 | 0.026593 | 132.5 | 561.22 | 727.4
0.71 | 0.027666 | 133.71 | 563.17 | 729.5
0.72 | 0.028547 | 134.85 | 565.04 | 731.3
0.73 | 0.02963 | 136.13 | 566.68 | 733.3
0.74 | 0.030512 | 137.13 | 568.43 | 735.1
0.75 | 0.031554 | 138.49 | 569.7 | 736.3
0.76 | 0.032532 | 139.77 | 571.6 | 738.1
0.77 | 0.033626 | 140.94 | 573.1 | 739.3
0.78 | 0.034765 | 142.22 | 574.6 | 740.3
0.79 | 0.035906 | 143.3 | 576 | 741.5
0.8 | 0.037117 | 144.69 | 577 | 742.7
0.81 | 0.038125 | 145.89 | 578.6 | 743.7
0.82 | 0.03941 | 147.19 | 580 | 744.4
0.83 | 0.040569 | 148.41 | 581.4 | 745.2
0.84 | 0.041909 | 149.74 | 582.6 | 746.3
0.85 | 0.043109 | 150.96 | 583.7 | 747.1
0.86 | 0.044491 | 152.32 | 584.8 | 747.5
0.87 | 0.045888 | 153.67 | 586 | 748.1
0.88 | 0.046881 | 154.84 | 587 | 749.1
0.89 | 0.048467 | 156.23 | 588.2 | 749.5
0.9 | 0.049877 | 157.55 | 589.4 | 750
0.91 | 0.051233 | 158.91 | 590.6 | 750.5
0.92 | 0.052576 | 160.43 | 591.4 | 751.1
0.93 | 0.054044 | 161.52 | 592.6 | 751.3
0.94 | 0.055547 | 163.01 | 593.8 | 752
0.95 | 0.05687 | 164.29 | 594.6 | 752.4
0.96 | 0.05844 | 165.7 | 595.8 | 752.7
0.97 | 0.06014 | 167.05 | 597 | 753.2
0.98 | 0.06152 | 168.36 | 598.1 | 753.6
0.99 | 0.06345 | 169.76 | 599 | 753.8
1 | 0.06494 | 171.13 | 600.2 | 754.3