## I-V Characteristic (mA-mm)
VDS (V) | VGS = -0.300 V | VGS = 0.100 V | VGS = 0.500 V | VGS = 0.900 V
0 | 3.1411e-05 | -0.49975 | -0.9139 | -5.971
0.01 | 0.0008597 | 7.654 | 15.053 | 11.31
0.02 | 0.0014698 | 15.265 | 30.935 | 28.486
0.03 | 0.0019272 | 22.251 | 46.623 | 45.448
0.04 | 0.0022742 | 28.645 | 62.4 | 62.75
0.05 | 0.0025573 | 34.635 | 77.97 | 79.71
0.06 | 0.0027767 | 39.939 | 94.01 | 96.55
0.07 | 0.0029677 | 44.709 | 108.97 | 113.34
0.08 | 0.0031287 | 48.957 | 124.02 | 130.18
0.09 | 0.0032809 | 52.78 | 139.35 | 146.47
0.1 | 0.0034243 | 56.122 | 153.97 | 162.6
0.11 | 0.0035614 | 58.93 | 168.75 | 179.76
0.12 | 0.0036986 | 61.52 | 183.26 | 195.62
0.13 | 0.0038216 | 63.83 | 197.55 | 211.25
0.14 | 0.0039403 | 65.86 | 211.17 | 227.37
0.15 | 0.0040858 | 67.79 | 225.13 | 243.1
0.16 | 0.0042153 | 69.42 | 238.81 | 258.4
0.17 | 0.0043528 | 70.78 | 251.73 | 273.6
0.18 | 0.0044911 | 72.17 | 264.49 | 288.94
0.19 | 0.004647 | 73.45 | 277.36 | 303.79
0.2 | 0.0047886 | 74.61 | 289.9 | 318.65
0.21 | 0.0049208 | 75.62 | 301.5 | 333.35
0.22 | 0.0050788 | 76.76 | 313.12 | 347.65
0.23 | 0.0052402 | 77.81 | 324.66 | 361.56
0.24 | 0.005392 | 78.9 | 335.32 | 375.47
0.25 | 0.0055608 | 80.05 | 345.95 | 389.5
0.26 | 0.005682 | 81.07 | 356.29 | 402.56
0.27 | 0.00587 | 82.43 | 366.14 | 415.73
0.28 | 0.006066 | 83.63 | 375.48 | 428.94
0.29 | 0.006234 | 84.84 | 384.78 | 441.36
0.3 | 0.006451 | 86.09 | 393.68 | 453.89
0.31 | 0.006632 | 87.23 | 402.05 | 466.18
0.32 | 0.00686 | 88.37 | 410.1 | 478.05
0.33 | 0.007044 | 89.47 | 418.08 | 489.56
0.34 | 0.007265 | 90.66 | 425.61 | 500.87
0.35 | 0.007496 | 91.54 | 432.53 | 512.11
0.36 | 0.007696 | 92.74 | 439.34 | 523.03
0.37 | 0.007963 | 93.8 | 445.87 | 533.33
0.38 | 0.008204 | 94.92 | 452.16 | 543.44
0.39 | 0.008454 | 95.97 | 457.99 | 553.54
0.4 | 0.008711 | 96.83 | 463.52 | 563.3
0.41 | 0.008965 | 97.95 | 468.89 | 572.4
0.42 | 0.009248 | 99.04 | 474.01 | 581
0.43 | 0.009543 | 100.03 | 478.88 | 590.1
0.44 | 0.00987 | 101.1 | 483.41 | 598.6
0.45 | 0.010196 | 102.12 | 487.83 | 606.9
0.46 | 0.010531 | 103.23 | 492.13 | 614.7
0.47 | 0.010832 | 104.23 | 496.16 | 622.3
0.48 | 0.011251 | 105.32 | 500.03 | 629.3
0.49 | 0.011633 | 106.29 | 503.73 | 636.5
0.5 | 0.012062 | 107.43 | 507.42 | 643
0.51 | 0.012465 | 108.53 | 510.93 | 649.8
0.52 | 0.012964 | 109.61 | 514.23 | 656.1
0.53 | 0.013403 | 110.7 | 517.41 | 662.1
0.54 | 0.0139 | 111.76 | 520.68 | 668.1
0.55 | 0.014455 | 112.92 | 523.72 | 673.3
0.56 | 0.014993 | 114.05 | 526.71 | 678.4
0.57 | 0.015572 | 115.2 | 529.62 | 683.8
0.58 | 0.016109 | 116.41 | 532.45 | 688.6
0.59 | 0.016727 | 117.47 | 535.17 | 692.8
0.6 | 0.01742 | 118.65 | 537.88 | 697.1
0.61 | 0.01806 | 119.83 | 540.43 | 701
0.62 | 0.018733 | 121 | 542.95 | 704.8
0.63 | 0.019393 | 122.18 | 545.39 | 708.4
0.64 | 0.020148 | 123.3 | 547.77 | 711.8
0.65 | 0.020878 | 124.56 | 550.08 | 714.8
0.66 | 0.021618 | 125.71 | 552.32 | 718
0.67 | 0.022409 | 126.99 | 554.37 | 720.6
0.68 | 0.023249 | 128.03 | 556.5 | 722.9
0.69 | 0.024014 | 129.24 | 558.55 | 725.5
0.7 | 0.024878 | 130.46 | 560.47 | 727.7
0.71 | 0.025802 | 131.66 | 562.4 | 729.9
0.72 | 0.02667 | 132.96 | 564.07 | 731.5
0.73 | 0.027542 | 133.98 | 565.89 | 733.3
0.74 | 0.028477 | 135.29 | 567.6 | 735.1
0.75 | 0.029559 | 136.49 | 569.18 | 736.5
0.76 | 0.030405 | 137.71 | 570.7 | 737.9
0.77 | 0.031426 | 138.88 | 572.1 | 739.5
0.78 | 0.032442 | 140.15 | 573.5 | 740.6
0.79 | 0.033571 | 141.3 | 575 | 741.5
0.8 | 0.034579 | 142.62 | 576.4 | 742.5
0.81 | 0.035635 | 143.83 | 577.8 | 743.5
0.82 | 0.036759 | 144.98 | 578.7 | 744.4
0.83 | 0.037831 | 146.37 | 580.2 | 745.2
0.84 | 0.039074 | 147.63 | 581.6 | 746.1
0.85 | 0.040297 | 148.86 | 582.8 | 746.9
0.86 | 0.041458 | 150.17 | 584 | 747.5
0.87 | 0.042506 | 151.32 | 585.2 | 748.2
0.88 | 0.043818 | 152.76 | 586.2 | 748.9
0.89 | 0.04521 | 154.06 | 587.4 | 749.1
0.9 | 0.046451 | 155.4 | 588.2 | 749.9
0.91 | 0.047676 | 156.75 | 589.4 | 750.4
0.92 | 0.049095 | 157.95 | 590.8 | 750.8
0.93 | 0.050442 | 159.33 | 591.6 | 751.2
0.94 | 0.051823 | 160.64 | 592.8 | 751.6
0.95 | 0.053252 | 162.1 | 594 | 752.3
0.96 | 0.054831 | 163.31 | 594.9 | 752.3
0.97 | 0.056261 | 164.65 | 595.8 | 752.7
0.98 | 0.05744 | 165.96 | 596.8 | 753.2
0.99 | 0.05898 | 167.35 | 597.8 | 753.6
1 | 0.06059 | 168.78 | 598.8 | 753.7