## I-V Characteristic (mA-mm)
VDS (V) | VGS = -0.300 V | VGS = 0.100 V | VGS = 0.500 V | VGS = 0.900 V
0 | 3.6552e-05 | -0.5075 | -0.7269 | -6.071
0.01 | 0.0008407 | 7.697 | 15.029 | 11.139
0.02 | 0.0014341 | 15.193 | 30.821 | 28.336
0.03 | 0.0018769 | 22.193 | 46.629 | 45.272
0.04 | 0.0022196 | 28.624 | 62.24 | 62.59
0.05 | 0.0024905 | 34.411 | 78.01 | 79.54
0.06 | 0.0027098 | 39.835 | 93.57 | 96.47
0.07 | 0.0028959 | 44.605 | 108.84 | 113.13
0.08 | 0.0030554 | 48.786 | 123.82 | 129.82
0.09 | 0.0032062 | 52.582 | 138.99 | 146.27
0.1 | 0.0033535 | 55.929 | 153.81 | 162.3
0.11 | 0.0034721 | 58.71 | 168.54 | 179.16
0.12 | 0.0036002 | 61.41 | 182.91 | 195.18
0.13 | 0.003729 | 63.63 | 197.23 | 210.87
0.14 | 0.0038382 | 65.67 | 210.96 | 226.83
0.15 | 0.0039831 | 67.51 | 224.51 | 242.92
0.16 | 0.0041111 | 69.16 | 238.53 | 258.06
0.17 | 0.004244 | 70.63 | 251.37 | 273.27
0.18 | 0.0043836 | 71.95 | 264.01 | 288.6
0.19 | 0.0045299 | 73.26 | 276.99 | 303.59
0.2 | 0.0046714 | 74.41 | 289.24 | 318.31
0.21 | 0.0048074 | 75.48 | 300.99 | 332.86
0.22 | 0.0049568 | 76.51 | 312.67 | 347.23
0.23 | 0.0051032 | 77.62 | 324.11 | 361.28
0.24 | 0.0052605 | 78.69 | 334.82 | 374.99
0.25 | 0.005435 | 79.79 | 345.35 | 389.11
0.26 | 0.0056036 | 81.07 | 355.73 | 402.25
0.27 | 0.005641 | 82.25 | 365.6 | 415.37
0.28 | 0.005822 | 83.48 | 374.89 | 428.57
0.29 | 0.006032 | 84.65 | 384.1 | 441.26
0.3 | 0.006248 | 85.87 | 393.09 | 453.53
0.31 | 0.006447 | 87.12 | 401.43 | 465.92
0.32 | 0.006628 | 88.17 | 409.44 | 477.84
0.33 | 0.006853 | 89.29 | 417.48 | 489.54
0.34 | 0.007063 | 90.44 | 424.85 | 500.85
0.35 | 0.007292 | 91.44 | 431.89 | 511.98
0.36 | 0.007506 | 92.48 | 438.68 | 522.99
0.37 | 0.007736 | 93.58 | 445.31 | 533.4
0.38 | 0.007982 | 94.62 | 451.47 | 543.35
0.39 | 0.008205 | 95.71 | 457.24 | 553.51
0.4 | 0.008507 | 96.77 | 462.84 | 563.3
0.41 | 0.008763 | 97.64 | 468.22 | 572.7
0.42 | 0.009068 | 98.79 | 473.33 | 581.6
0.43 | 0.009312 | 99.84 | 478.11 | 590.2
0.44 | 0.00963 | 100.82 | 482.68 | 599
0.45 | 0.009932 | 101.95 | 487.15 | 607.1
0.46 | 0.01026 | 102.87 | 491.37 | 615
0.47 | 0.010619 | 104.06 | 495.43 | 622.7
0.48 | 0.010991 | 105.06 | 499.25 | 629.7
0.49 | 0.011363 | 106.09 | 502.94 | 637.1
0.5 | 0.011723 | 107.19 | 506.61 | 644.1
0.51 | 0.01221 | 108.28 | 510.08 | 650.4
0.52 | 0.01264 | 109.33 | 513.41 | 656.9
0.53 | 0.013159 | 110.5 | 516.64 | 663
0.54 | 0.0136 | 111.52 | 519.79 | 668.6
0.55 | 0.014115 | 112.61 | 522.91 | 674.3
0.56 | 0.014675 | 113.77 | 525.87 | 679.8
0.57 | 0.015208 | 114.88 | 528.73 | 684.5
0.58 | 0.0158 | 116.03 | 531.53 | 689.4
0.59 | 0.016384 | 117.28 | 534.31 | 693.9
0.6 | 0.017066 | 118.27 | 537.02 | 698.4
0.61 | 0.017579 | 119.53 | 539.59 | 702.5
0.62 | 0.01836 | 120.6 | 542.17 | 706.4
0.63 | 0.019027 | 121.84 | 544.49 | 709.7
0.64 | 0.019778 | 123.03 | 546.96 | 713.2
0.65 | 0.020425 | 124.16 | 549.2 | 716.2
0.66 | 0.021218 | 125.3 | 551.4 | 719.4
0.67 | 0.021925 | 126.49 | 553.61 | 722.1
0.68 | 0.02267 | 127.75 | 555.64 | 724.9
0.69 | 0.023536 | 128.81 | 557.68 | 727.1
0.7 | 0.024346 | 130.05 | 559.66 | 729.2
0.71 | 0.025201 | 131.22 | 561.47 | 731.5
0.72 | 0.026012 | 132.4 | 563.26 | 733.5
0.73 | 0.026932 | 133.68 | 565.05 | 735.2
0.74 | 0.027873 | 134.71 | 566.77 | 737.3
0.75 | 0.028857 | 136.01 | 568.37 | 738.5
0.76 | 0.029727 | 137.15 | 569.97 | 740.1
0.77 | 0.030759 | 138.39 | 571.1 | 741.3
0.78 | 0.031776 | 139.67 | 572.7 | 742.5
0.79 | 0.032606 | 140.71 | 574.1 | 744.1
0.8 | 0.033783 | 142.08 | 575.4 | 744.7
0.81 | 0.034871 | 143.26 | 576.8 | 745.9
0.82 | 0.035957 | 144.5 | 578.2 | 746.9
0.83 | 0.037104 | 145.66 | 579.4 | 747.7
0.84 | 0.038221 | 146.93 | 580.6 | 748.5
0.85 | 0.039374 | 148.27 | 581.8 | 749.1
0.86 | 0.040552 | 149.45 | 583 | 750
0.87 | 0.041652 | 150.77 | 584.2 | 750.5
0.88 | 0.042908 | 151.92 | 585.3 | 751.1
0.89 | 0.044139 | 153.28 | 586.4 | 751.7
0.9 | 0.04536 | 154.61 | 587.6 | 752.1
0.91 | 0.046824 | 155.95 | 588.6 | 752.8
0.92 | 0.048085 | 157.35 | 589.8 | 753.3
0.93 | 0.049484 | 158.53 | 590.8 | 753.8
0.94 | 0.050674 | 159.95 | 591.8 | 754.3
0.95 | 0.052168 | 161.18 | 593 | 754.6
0.96 | 0.053551 | 162.63 | 593.8 | 754.7
0.97 | 0.054843 | 163.91 | 595 | 755.3
0.98 | 0.056378 | 165.25 | 595.8 | 755.8
0.99 | 0.05774 | 166.57 | 597 | 755.9
1 | 0.05928 | 167.97 | 598.2 | 756.4