## I-V Characteristic (mA-mm)
VDS (V) | VGS = -0.300 V | VGS = 0.100 V | VGS = 0.500 V | VGS = 0.900 V
0 | 1.5004e-05 | -0.47115 | -0.8796 | -5.835
0.01 | 0.0008052 | 7.732 | 15.394 | 11.502
0.02 | 0.0013888 | 15.298 | 31.441 | 28.938
0.03 | 0.0018238 | 22.42 | 47.332 | 46.464
0.04 | 0.0021595 | 28.988 | 63.35 | 63.89
0.05 | 0.0024175 | 34.874 | 79.41 | 81.32
0.06 | 0.0026261 | 40.244 | 95.53 | 97.9
0.07 | 0.0028126 | 45.142 | 110.76 | 115.28
0.08 | 0.0029606 | 49.343 | 125.95 | 132.32
0.09 | 0.0031057 | 53.167 | 141.58 | 149.02
0.1 | 0.0032268 | 56.562 | 156.45 | 165.33
0.11 | 0.0033557 | 59.4 | 171.34 | 182.42
0.12 | 0.0034826 | 62.05 | 186.05 | 198.92
0.13 | 0.0035957 | 64.32 | 200.58 | 214.8
0.14 | 0.0037194 | 66.38 | 214.44 | 230.7
0.15 | 0.0038307 | 68.2 | 228.29 | 247.08
0.16 | 0.0039533 | 69.93 | 242.32 | 262.91
0.17 | 0.0040775 | 71.24 | 255.59 | 277.93
0.18 | 0.0042028 | 72.69 | 268.16 | 293.43
0.19 | 0.0043485 | 73.94 | 281.22 | 308.88
0.2 | 0.0044686 | 75.08 | 293.96 | 323.28
0.21 | 0.0046053 | 76.28 | 305.65 | 338.4
0.22 | 0.0047465 | 77.18 | 317.24 | 352.89
0.23 | 0.0048839 | 78.32 | 329 | 367.03
0.24 | 0.0050423 | 79.4 | 339.78 | 380.95
0.25 | 0.0051795 | 80.53 | 350.42 | 394.87
0.26 | 0.0053448 | 81.7 | 360.84 | 408.69
0.27 | 0.0054924 | 82.97 | 370.89 | 421.73
0.28 | 0.0056607 | 84.18 | 380.23 | 434.69
0.29 | 0.005697 | 85.39 | 389.35 | 447.73
0.3 | 0.005882 | 86.53 | 398.51 | 460.17
0.31 | 0.006083 | 87.62 | 406.9 | 472.3
0.32 | 0.006271 | 88.83 | 414.91 | 484.39
0.33 | 0.006482 | 89.98 | 422.98 | 496.31
0.34 | 0.006668 | 91.06 | 430.63 | 507.43
0.35 | 0.00691 | 92.2 | 437.64 | 518.56
0.36 | 0.007129 | 93.17 | 444.43 | 529.44
0.37 | 0.007363 | 94.28 | 450.98 | 540.07
0.38 | 0.007577 | 95.35 | 457.26 | 550.22
0.39 | 0.007805 | 96.39 | 463.15 | 559.77
0.4 | 0.008057 | 97.45 | 468.78 | 569.67
0.41 | 0.008281 | 98.52 | 474.08 | 578.7
0.42 | 0.008552 | 99.56 | 479.32 | 587.8
0.43 | 0.008828 | 100.56 | 484.23 | 596.2
0.44 | 0.009117 | 101.66 | 488.82 | 604.6
0.45 | 0.009367 | 102.46 | 493.25 | 613.3
0.46 | 0.009696 | 103.67 | 497.51 | 620.7
0.47 | 0.010015 | 104.79 | 501.68 | 628.1
0.48 | 0.010382 | 105.81 | 505.54 | 635.5
0.49 | 0.010721 | 107.02 | 509.21 | 642.5
0.5 | 0.011116 | 107.83 | 512.9 | 649.2
0.51 | 0.011537 | 109.01 | 516.48 | 655.5
0.52 | 0.011921 | 110.17 | 519.83 | 661.7
0.53 | 0.012417 | 111.17 | 523.02 | 667.4
0.54 | 0.012877 | 112.43 | 526.28 | 673.3
0.55 | 0.013376 | 113.41 | 529.39 | 678.1
0.56 | 0.013875 | 114.65 | 532.38 | 683.8
0.57 | 0.014386 | 115.79 | 535.28 | 688.4
0.58 | 0.014933 | 116.89 | 538 | 693
0.59 | 0.015519 | 118 | 540.86 | 697.6
0.6 | 0.016109 | 119.22 | 543.51 | 701.6
0.61 | 0.016715 | 120.41 | 546.08 | 705.2
0.62 | 0.017389 | 121.52 | 548.61 | 709.2
0.63 | 0.017923 | 122.84 | 551.02 | 712.5
0.64 | 0.018698 | 123.78 | 553.43 | 715.6
0.65 | 0.019377 | 125.12 | 555.69 | 718.5
0.66 | 0.020167 | 126.25 | 557.86 | 721.3
0.67 | 0.020774 | 127.45 | 559.93 | 724
0.68 | 0.021634 | 128.74 | 562.02 | 726.5
0.69 | 0.022302 | 129.81 | 564.06 | 728.5
0.7 | 0.023053 | 131.05 | 565.97 | 730.3
0.71 | 0.023793 | 132.24 | 567.8 | 732.3
0.72 | 0.024744 | 133.49 | 569.49 | 734.1
0.73 | 0.025639 | 134.6 | 571.1 | 735.8
0.74 | 0.026389 | 135.79 | 572.7 | 737.3
0.75 | 0.027324 | 137.05 | 574.2 | 738.5
0.76 | 0.028217 | 138.23 | 575.8 | 739.7
0.77 | 0.029259 | 139.47 | 577.6 | 741.1
0.78 | 0.030142 | 140.52 | 578.9 | 741.9
0.79 | 0.03117 | 141.82 | 580.2 | 743.1
0.8 | 0.032134 | 143.15 | 581.4 | 744.1
0.81 | 0.033133 | 144.33 | 583 | 744.7
0.82 | 0.034267 | 145.7 | 584.4 | 745.7
0.83 | 0.035425 | 146.81 | 585.4 | 746.4
0.84 | 0.036562 | 148.19 | 586.6 | 747.3
0.85 | 0.037312 | 149.48 | 587.8 | 747.6
0.86 | 0.038562 | 150.69 | 589.2 | 748.3
0.87 | 0.039709 | 152.04 | 590.4 | 749.1
0.88 | 0.040925 | 153.24 | 591.1 | 749.3
0.89 | 0.042142 | 154.57 | 592.6 | 750
0.9 | 0.043285 | 155.94 | 593.4 | 750.4
0.91 | 0.044593 | 157.25 | 594.3 | 750.9
0.92 | 0.045691 | 158.47 | 595.8 | 751.1
0.93 | 0.047121 | 159.83 | 596.6 | 751.5
0.94 | 0.048552 | 161.22 | 597.8 | 752
0.95 | 0.049952 | 162.55 | 599 | 752.3
0.96 | 0.051217 | 163.89 | 599.9 | 752.7
0.97 | 0.052489 | 165.09 | 600.7 | 753.2
0.98 | 0.054035 | 166.53 | 601.9 | 753.3
0.99 | 0.055407 | 167.81 | 602.6 | 753.5
1 | 0.056965 | 169.22 | 603.8 | 754