## I-V Characteristic (mA-mm)
VDS (V) | VGS = -0.300 V | VGS = 0.100 V | VGS = 0.500 V | VGS = 0.900 V
0 | 1.0176e-05 | -0.5096 | -0.9513 | -5.176
0.01 | 0.0010277 | 8.096 | 15.921 | 12.78
0.02 | 0.0017787 | 15.776 | 32.671 | 30.935
0.03 | 0.0023483 | 23.109 | 49.451 | 48.99
0.04 | 0.0027883 | 29.938 | 65.88 | 67.22
0.05 | 0.0031331 | 35.986 | 82.48 | 85.08
0.06 | 0.0034201 | 41.557 | 99.09 | 102.34
0.07 | 0.0036589 | 46.643 | 115.16 | 120.46
0.08 | 0.0038809 | 51.072 | 130.92 | 138.09
0.09 | 0.004076 | 54.978 | 147.01 | 155.12
0.1 | 0.0042442 | 58.44 | 162.51 | 172.13
0.11 | 0.0044216 | 61.51 | 177.59 | 189.52
0.12 | 0.0046028 | 64.31 | 193.28 | 206.67
0.13 | 0.0047658 | 66.82 | 208.19 | 222.84
0.14 | 0.0049457 | 69.06 | 222.3 | 239.35
0.15 | 0.0051123 | 70.95 | 236.74 | 256.2
0.16 | 0.0053036 | 72.76 | 251.19 | 271.75
0.17 | 0.0054833 | 74.41 | 264.68 | 287.64
0.18 | 0.0056586 | 75.8 | 277.76 | 303.46
0.19 | 0.005734 | 77.21 | 291.17 | 318.97
0.2 | 0.005943 | 78.45 | 304.02 | 333.76
0.21 | 0.006146 | 79.69 | 316.17 | 349.09
0.22 | 0.006362 | 80.85 | 328.15 | 363.8
0.23 | 0.006584 | 82.1 | 340.07 | 378.05
0.24 | 0.00677 | 83.35 | 350.99 | 391.95
0.25 | 0.007034 | 84.76 | 361.64 | 405.98
0.26 | 0.007258 | 86.11 | 372.55 | 419.84
0.27 | 0.007499 | 87.42 | 382.59 | 432.7
0.28 | 0.007724 | 88.85 | 391.97 | 445.88
0.29 | 0.007969 | 90.18 | 401.52 | 458.83
0.3 | 0.00821 | 91.46 | 410.52 | 470.73
0.31 | 0.008479 | 92.85 | 419 | 483.15
0.32 | 0.00872 | 93.98 | 427.13 | 495.01
0.33 | 0.009025 | 95.29 | 435.25 | 506.57
0.34 | 0.009295 | 96.45 | 442.83 | 517.45
0.35 | 0.009532 | 97.68 | 449.83 | 528.34
0.36 | 0.009843 | 98.72 | 456.69 | 539.18
0.37 | 0.010137 | 100.01 | 463.43 | 549.44
0.38 | 0.010445 | 101.08 | 469.74 | 559.12
0.39 | 0.010745 | 102.29 | 475.53 | 568.53
0.4 | 0.011117 | 103.34 | 481.2 | 578
0.41 | 0.011441 | 104.48 | 486.69 | 587.2
0.42 | 0.011783 | 105.63 | 491.94 | 595.4
0.43 | 0.012198 | 106.79 | 496.79 | 603.4
0.44 | 0.012603 | 107.98 | 501.45 | 611.7
0.45 | 0.013023 | 109.2 | 506 | 619.6
0.46 | 0.013397 | 110.17 | 510.4 | 626.5
0.47 | 0.013885 | 111.4 | 514.48 | 633.3
0.48 | 0.014356 | 112.49 | 518.44 | 640.5
0.49 | 0.014864 | 113.69 | 522.39 | 646.9
0.5 | 0.0154 | 114.84 | 526.15 | 653.3
0.51 | 0.01592 | 116.05 | 529.74 | 658.9
0.52 | 0.016507 | 117.27 | 533.19 | 664.5
0.53 | 0.017113 | 118.43 | 536.62 | 669.9
0.54 | 0.0178 | 119.63 | 539.9 | 674.9
0.55 | 0.018436 | 120.78 | 543.09 | 680
0.56 | 0.019239 | 122.07 | 546.18 | 684.4
0.57 | 0.019955 | 123.28 | 549.14 | 688.8
0.58 | 0.020685 | 124.62 | 552.14 | 693
0.59 | 0.021477 | 125.9 | 554.92 | 696.5
0.6 | 0.022365 | 127.01 | 557.66 | 700.4
0.61 | 0.023234 | 128.31 | 560.3 | 703.7
0.62 | 0.024042 | 129.62 | 562.93 | 707
0.63 | 0.024983 | 130.94 | 565.44 | 709.8
0.64 | 0.025793 | 132.28 | 567.83 | 712.8
0.65 | 0.026846 | 133.36 | 569.9 | 715.3
0.66 | 0.027785 | 134.76 | 572.1 | 717.6
0.67 | 0.028866 | 136.05 | 574.6 | 719.7
0.68 | 0.029799 | 137.36 | 576.5 | 721.6
0.69 | 0.030927 | 138.63 | 578.6 | 723.6
0.7 | 0.032016 | 139.95 | 580.2 | 725.3
0.71 | 0.033036 | 141.2 | 582.2 | 726.7
0.72 | 0.034244 | 142.55 | 584.2 | 728.3
0.73 | 0.035311 | 143.9 | 585.8 | 729.9
0.74 | 0.036434 | 145.06 | 587.4 | 730.7
0.75 | 0.037557 | 146.45 | 589.2 | 731.9
0.76 | 0.038967 | 147.81 | 590.6 | 733.1
0.77 | 0.040369 | 149.07 | 591.9 | 733.9
0.78 | 0.041728 | 150.5 | 593.6 | 735.1
0.79 | 0.042879 | 151.76 | 595 | 735.5
0.8 | 0.044188 | 153.14 | 596.2 | 736.5
0.81 | 0.045679 | 154.52 | 597.8 | 737.3
0.82 | 0.046915 | 155.85 | 599.2 | 737.9
0.83 | 0.048481 | 157.23 | 600.6 | 738.3
0.84 | 0.049891 | 158.63 | 601.5 | 738.8
0.85 | 0.051442 | 160.02 | 602.6 | 739.5
0.86 | 0.052757 | 161.48 | 603.8 | 739.9
0.87 | 0.054462 | 162.86 | 605 | 740.5
0.88 | 0.056048 | 164.13 | 606 | 741
0.89 | 0.05759 | 165.67 | 607.1 | 741.2
0.9 | 0.05954 | 167.09 | 608.5 | 741.8
0.91 | 0.0608 | 168.56 | 609.4 | 742
0.92 | 0.06237 | 170.04 | 610.7 | 742.7
0.93 | 0.06403 | 171.4 | 611.8 | 742.9
0.94 | 0.06595 | 172.88 | 612.6 | 743.1
0.95 | 0.068 | 174.39 | 613.8 | 743.5
0.96 | 0.06919 | 175.87 | 614.9 | 744.1
0.97 | 0.07134 | 177.39 | 615.8 | 744.3
0.98 | 0.07319 | 178.78 | 616.7 | 744.4
0.99 | 0.07482 | 180.29 | 618.2 | 744.7
1 | 0.07692 | 181.82 | 619.1 | 744.8