## I-V Characteristic (mA-mm)
VDS (V) | VGS = -0.300 V | VGS = 0.100 V | VGS = 0.500 V | VGS = 0.900 V
0 | 1.0788e-05 | -0.5215 | -1.0229 | -5.532
0.01 | 0.0009766 | 7.866 | 15.824 | 12.524
0.02 | 0.0016879 | 15.692 | 32.58 | 30.681
0.03 | 0.0022247 | 22.977 | 48.978 | 48.342
0.04 | 0.0026427 | 29.644 | 65.56 | 66.42
0.05 | 0.0029709 | 35.727 | 81.82 | 84.02
0.06 | 0.0032433 | 41.201 | 98.04 | 101.44
0.07 | 0.0034753 | 46.154 | 114.01 | 119.16
0.08 | 0.0036726 | 50.614 | 129.79 | 136.53
0.09 | 0.0038525 | 54.559 | 145.84 | 153.77
0.1 | 0.0040182 | 57.85 | 161.02 | 170.72
0.11 | 0.0041816 | 61.05 | 176.31 | 187.81
0.12 | 0.0043392 | 63.79 | 191.56 | 204.53
0.13 | 0.0044923 | 66.2 | 206.17 | 220.76
0.14 | 0.0046615 | 68.4 | 220.67 | 237.64
0.15 | 0.0048199 | 70.31 | 234.86 | 253.8
0.16 | 0.0049952 | 72.11 | 248.98 | 269.53
0.17 | 0.0051578 | 73.63 | 262.46 | 285.45
0.18 | 0.0053299 | 75.04 | 275.76 | 301.01
0.19 | 0.0055081 | 76.46 | 289.02 | 316.43
0.2 | 0.0056626 | 77.71 | 301.67 | 331.46
0.21 | 0.005752 | 78.89 | 313.77 | 346.34
0.22 | 0.005962 | 80.1 | 325.83 | 361
0.23 | 0.006167 | 81.3 | 337.63 | 375.5
0.24 | 0.006356 | 82.46 | 348.62 | 389.54
0.25 | 0.006583 | 83.83 | 359.36 | 403.42
0.26 | 0.006789 | 85.13 | 369.97 | 416.83
0.27 | 0.007029 | 86.46 | 380.01 | 430.06
0.28 | 0.007232 | 87.93 | 389.69 | 443.48
0.29 | 0.007464 | 89.1 | 399.02 | 456.01
0.3 | 0.007697 | 90.4 | 408.02 | 468.31
0.31 | 0.00795 | 91.69 | 416.62 | 480.71
0.32 | 0.008176 | 92.93 | 424.77 | 492.47
0.33 | 0.008433 | 94.25 | 432.85 | 504.18
0.34 | 0.008683 | 95.31 | 440.44 | 515.25
0.35 | 0.008923 | 96.47 | 447.56 | 526.22
0.36 | 0.00921 | 97.72 | 454.46 | 536.99
0.37 | 0.009454 | 98.87 | 461.12 | 547.36
0.38 | 0.009782 | 99.96 | 467.38 | 557.17
0.39 | 0.010057 | 101.08 | 473.3 | 566.9
0.4 | 0.010376 | 102.24 | 479.04 | 575.9
0.41 | 0.010708 | 103.34 | 484.46 | 585
0.42 | 0.011027 | 104.45 | 489.61 | 593.8
0.43 | 0.011353 | 105.45 | 494.52 | 602.3
0.44 | 0.011768 | 106.67 | 499.28 | 610.6
0.45 | 0.012147 | 107.78 | 503.82 | 618.2
0.46 | 0.012524 | 108.88 | 508.18 | 625.7
0.47 | 0.012965 | 110.03 | 512.31 | 632.9
0.48 | 0.013378 | 111.14 | 516.33 | 639.7
0.49 | 0.013894 | 112.33 | 520.18 | 646.2
0.5 | 0.014364 | 113.48 | 523.99 | 652.6
0.51 | 0.014885 | 114.68 | 527.49 | 658.7
0.52 | 0.015464 | 115.79 | 531.03 | 664.6
0.53 | 0.01595 | 116.99 | 534.38 | 670.2
0.54 | 0.016609 | 118.18 | 537.65 | 675
0.55 | 0.017207 | 119.35 | 540.87 | 680.4
0.56 | 0.017895 | 120.58 | 543.94 | 684.8
0.57 | 0.018535 | 121.68 | 546.92 | 689.8
0.58 | 0.019306 | 122.99 | 549.92 | 693.6
0.59 | 0.01997 | 124.26 | 552.69 | 697.8
0.6 | 0.020847 | 125.46 | 555.52 | 701.4
0.61 | 0.021556 | 126.79 | 558.04 | 705
0.62 | 0.022398 | 127.87 | 560.77 | 708.4
0.63 | 0.023219 | 129.23 | 563.2 | 711.3
0.64 | 0.023996 | 130.57 | 565.71 | 714.2
0.65 | 0.024941 | 131.76 | 567.95 | 717.2
0.66 | 0.025863 | 133.02 | 570.2 | 719.2
0.67 | 0.026806 | 134.29 | 572.3 | 721.6
0.68 | 0.027726 | 135.57 | 574.3 | 724
0.69 | 0.028748 | 136.91 | 576.4 | 725.5
0.7 | 0.029683 | 138.19 | 578.1 | 727.7
0.71 | 0.030735 | 139.31 | 580.2 | 729.1
0.72 | 0.03187 | 140.74 | 581.8 | 730.7
0.73 | 0.032983 | 142.01 | 583.7 | 732.1
0.74 | 0.034035 | 143.3 | 585.3 | 733.3
0.75 | 0.035027 | 144.67 | 587.2 | 734.7
0.76 | 0.036372 | 145.74 | 588.6 | 735.6
0.77 | 0.037427 | 147.23 | 590 | 736.7
0.78 | 0.038808 | 148.56 | 591.6 | 737.7
0.79 | 0.039819 | 149.83 | 593 | 738.6
0.8 | 0.041141 | 151.24 | 594.4 | 739.3
0.81 | 0.042421 | 152.44 | 595.8 | 739.9
0.82 | 0.043558 | 153.88 | 597 | 740.9
0.83 | 0.044937 | 155.28 | 598.2 | 741.2
0.84 | 0.04641 | 156.63 | 599.4 | 741.9
0.85 | 0.047642 | 157.88 | 600.7 | 742.5
0.86 | 0.049078 | 159.27 | 601.9 | 743
0.87 | 0.050455 | 160.72 | 603.1 | 743.5
0.88 | 0.052021 | 162.14 | 604.2 | 744.1
0.89 | 0.053705 | 163.54 | 605.4 | 744.3
0.9 | 0.054995 | 164.89 | 606.7 | 744.7
0.91 | 0.056543 | 166.31 | 607.4 | 745.1
0.92 | 0.05827 | 167.82 | 608.4 | 745.7
0.93 | 0.05956 | 169.22 | 609.7 | 745.9
0.94 | 0.06141 | 170.83 | 610.6 | 746.3
0.95 | 0.06279 | 172.14 | 611.8 | 746.6
0.96 | 0.06461 | 173.67 | 612.7 | 747.1
0.97 | 0.06632 | 175.09 | 613.7 | 747.5
0.98 | 0.06796 | 176.59 | 615 | 747.5
0.99 | 0.06962 | 178.03 | 615.9 | 747.6
1 | 0.07159 | 179.44 | 617 | 747.9