## I-V Characteristic (mA-mm)
VDS (V) | VGS = -0.300 V | VGS = 0.100 V | VGS = 0.500 V | VGS = 0.900 V
0 | 2.6029e-05 | -0.47497 | -0.9973 | -5.661
0.01 | 0.0008831 | 7.724 | 15.592 | 11.806
0.02 | 0.0015134 | 15.326 | 31.755 | 29.679
0.03 | 0.0019889 | 22.328 | 47.877 | 47.022
0.04 | 0.0023565 | 28.916 | 64.24 | 64.74
0.05 | 0.0026418 | 34.823 | 79.99 | 82.14
0.06 | 0.0028864 | 40.094 | 95.61 | 98.99
0.07 | 0.003081 | 44.985 | 111.66 | 116.23
0.08 | 0.0032551 | 49.278 | 127.49 | 133.37
0.09 | 0.0034045 | 52.998 | 142.34 | 150.45
0.1 | 0.003548 | 56.331 | 157.37 | 166.78
0.11 | 0.0036991 | 59.17 | 172.81 | 183.62
0.12 | 0.0038349 | 61.83 | 187.28 | 200.36
0.13 | 0.003979 | 64.24 | 201.66 | 216.51
0.14 | 0.0041111 | 66.22 | 216.12 | 232.37
0.15 | 0.0042545 | 68.15 | 230.22 | 248.77
0.16 | 0.0043966 | 69.81 | 243.47 | 264.3
0.17 | 0.0045349 | 71.27 | 257 | 279.55
0.18 | 0.0046995 | 72.69 | 270.35 | 295.39
0.19 | 0.0048427 | 73.87 | 283.03 | 310.56
0.2 | 0.0049868 | 75.12 | 295.29 | 325.19
0.21 | 0.0051536 | 76.24 | 307.61 | 339.8
0.22 | 0.005313 | 77.34 | 319.59 | 354.42
0.23 | 0.0054994 | 78.44 | 330.64 | 368.84
0.24 | 0.0056514 | 79.57 | 341.68 | 382.42
0.25 | 0.005691 | 80.79 | 352.57 | 396.35
0.26 | 0.005888 | 82.04 | 362.51 | 409.87
0.27 | 0.006108 | 83.3 | 372.58 | 422.99
0.28 | 0.0063 | 84.51 | 382.23 | 436
0.29 | 0.006506 | 85.81 | 391.48 | 448.92
0.3 | 0.006715 | 86.98 | 400.09 | 460.94
0.31 | 0.006924 | 88.3 | 408.69 | 473.18
0.32 | 0.007149 | 89.51 | 417.02 | 485.34
0.33 | 0.00737 | 90.48 | 424.8 | 496.88
0.34 | 0.007592 | 91.72 | 432.07 | 507.83
0.35 | 0.007803 | 92.8 | 439.21 | 518.75
0.36 | 0.008069 | 94 | 446.21 | 529.62
0.37 | 0.008306 | 95.04 | 452.7 | 540.18
0.38 | 0.008563 | 96.13 | 458.72 | 549.85
0.39 | 0.008792 | 97.27 | 464.53 | 559.55
0.4 | 0.009076 | 98.38 | 470.31 | 569.31
0.41 | 0.009337 | 99.36 | 475.7 | 578.2
0.42 | 0.009612 | 100.38 | 480.68 | 586.9
0.43 | 0.009931 | 101.46 | 485.46 | 595.6
0.44 | 0.010272 | 102.62 | 490.24 | 603.8
0.45 | 0.010601 | 103.7 | 494.73 | 611.6
0.46 | 0.010915 | 104.82 | 498.9 | 619
0.47 | 0.011306 | 105.73 | 502.92 | 626.3
0.48 | 0.011706 | 106.89 | 506.86 | 633.9
0.49 | 0.012115 | 108.01 | 510.74 | 640.5
0.5 | 0.012519 | 109.13 | 514.34 | 646.8
0.51 | 0.012975 | 110.29 | 517.8 | 653
0.52 | 0.013493 | 111.32 | 521.21 | 659
0.53 | 0.013895 | 112.5 | 524.6 | 664.7
0.54 | 0.014442 | 113.6 | 527.82 | 670.1
0.55 | 0.01499 | 114.81 | 530.83 | 675.4
0.56 | 0.015583 | 115.87 | 533.9 | 680.2
0.57 | 0.01612 | 117.07 | 536.91 | 684.8
0.58 | 0.016735 | 118.25 | 539.8 | 689.2
0.59 | 0.017361 | 119.48 | 542.59 | 693.2
0.6 | 0.018003 | 120.68 | 545.21 | 697.2
0.61 | 0.018724 | 121.74 | 547.84 | 701.2
0.62 | 0.019423 | 122.99 | 550.45 | 704.6
0.63 | 0.020134 | 124.24 | 552.9 | 707.8
0.64 | 0.020827 | 125.42 | 555.28 | 710.8
0.65 | 0.021642 | 126.69 | 557.59 | 713.9
0.66 | 0.022359 | 127.85 | 559.8 | 716.4
0.67 | 0.023193 | 129.13 | 562.02 | 718.8
0.68 | 0.023947 | 130.35 | 564.12 | 721.3
0.69 | 0.024816 | 131.58 | 566.06 | 723.3
0.7 | 0.025713 | 132.79 | 567.98 | 725.3
0.71 | 0.026584 | 134.04 | 569.92 | 726.9
0.72 | 0.027508 | 135.28 | 571.6 | 728.5
0.73 | 0.028442 | 136.51 | 573.2 | 729.9
0.74 | 0.029383 | 137.76 | 575 | 731.5
0.75 | 0.030281 | 138.91 | 576.6 | 732.7
0.76 | 0.031316 | 140.27 | 577.8 | 734.1
0.77 | 0.032278 | 141.48 | 579.8 | 735.3
0.78 | 0.033371 | 142.7 | 581.2 | 736.1
0.79 | 0.034371 | 144.1 | 582.3 | 737.1
0.8 | 0.035447 | 145.18 | 584 | 738.1
0.81 | 0.036517 | 146.57 | 585 | 738.7
0.82 | 0.037709 | 147.87 | 586.4 | 739.7
0.83 | 0.0389 | 149.14 | 587.8 | 740.5
0.84 | 0.04016 | 150.55 | 589.2 | 741.1
0.85 | 0.041341 | 151.78 | 590.1 | 741.5
0.86 | 0.04236 | 153.15 | 591.4 | 742
0.87 | 0.043755 | 154.48 | 592.6 | 742.7
0.88 | 0.044789 | 155.79 | 593.8 | 743.4
0.89 | 0.046267 | 157.05 | 594.9 | 743.9
0.9 | 0.047497 | 158.45 | 595.8 | 744.3
0.91 | 0.048955 | 159.84 | 597.2 | 744.7
0.92 | 0.05027 | 161.16 | 598.1 | 745
0.93 | 0.051402 | 162.69 | 599.2 | 745.2
0.94 | 0.053024 | 163.85 | 600.3 | 745.8
0.95 | 0.054391 | 165.27 | 601 | 746.1
0.96 | 0.056029 | 166.74 | 602.2 | 746.3
0.97 | 0.05694 | 168.16 | 603.5 | 746.7
0.98 | 0.05872 | 169.58 | 604.2 | 747.3
0.99 | 0.06013 | 170.92 | 605.3 | 747.5
1 | 0.06165 | 172.37 | 606.5 | 747.8