## I-V Characteristic (mA-mm)
VDS (V) | VGS = -0.300 V | VGS = 0.100 V | VGS = 0.500 V | VGS = 0.900 V
0 | 2.9773e-05 | -0.48705 | -0.8998 | -5.944
0.01 | 0.0007967 | 7.555 | 14.931 | 11.135
0.02 | 0.001357 | 14.915 | 30.785 | 28.236
0.03 | 0.0017778 | 21.854 | 46.299 | 45.258
0.04 | 0.0021015 | 28.222 | 62.27 | 62.47
0.05 | 0.0023576 | 33.944 | 77.58 | 79.03
0.06 | 0.0025549 | 39.103 | 92.92 | 95.81
0.07 | 0.0027322 | 43.87 | 108.34 | 112.74
0.08 | 0.0028822 | 47.964 | 123.54 | 129.21
0.09 | 0.0030076 | 51.649 | 138.15 | 145.34
0.1 | 0.0031531 | 54.938 | 152.69 | 161.72
0.11 | 0.0032725 | 57.61 | 167.89 | 178.56
0.12 | 0.0033977 | 60.19 | 182.08 | 194.04
0.13 | 0.0035113 | 62.42 | 195.84 | 209.82
0.14 | 0.0036384 | 64.35 | 209.9 | 225.86
0.15 | 0.0037505 | 66.2 | 223.9 | 241.44
0.16 | 0.0038695 | 67.72 | 236.94 | 256.71
0.17 | 0.0039947 | 69.18 | 250 | 271.93
0.18 | 0.0041185 | 70.49 | 263.05 | 287.13
0.19 | 0.0042531 | 71.65 | 275.48 | 301.77
0.2 | 0.0044065 | 72.81 | 287.65 | 316.47
0.21 | 0.0045361 | 73.77 | 299.68 | 331.2
0.22 | 0.0046834 | 74.88 | 311.16 | 345.41
0.23 | 0.0048099 | 75.94 | 322.29 | 359.2
0.24 | 0.0049608 | 76.92 | 333.18 | 373.26
0.25 | 0.0051092 | 78.04 | 343.99 | 387.11
0.26 | 0.0052574 | 79.08 | 353.88 | 399.97
0.27 | 0.0054296 | 80.32 | 363.58 | 413.15
0.28 | 0.0055847 | 81.53 | 373.2 | 426.33
0.29 | 0.005642 | 82.64 | 382.33 | 438.6
0.3 | 0.005828 | 83.9 | 390.91 | 450.98
0.31 | 0.006028 | 85.01 | 399.44 | 463.33
0.32 | 0.00621 | 86.13 | 407.63 | 475.21
0.33 | 0.006413 | 87.25 | 415.34 | 486.62
0.34 | 0.006617 | 88.29 | 422.65 | 497.84
0.35 | 0.006834 | 89.33 | 429.7 | 509.04
0.36 | 0.007045 | 90.4 | 436.62 | 519.92
0.37 | 0.007229 | 91.5 | 443.14 | 530.06
0.38 | 0.007488 | 92.48 | 449.06 | 540.23
0.39 | 0.00772 | 93.62 | 454.89 | 550.29
0.4 | 0.007988 | 94.4 | 460.55 | 560.04
0.41 | 0.008222 | 95.55 | 465.85 | 569.19
0.42 | 0.008458 | 96.55 | 470.77 | 578
0.43 | 0.008726 | 97.57 | 475.57 | 586.9
0.44 | 0.008984 | 98.67 | 480.21 | 595.1
0.45 | 0.009299 | 99.62 | 484.63 | 603.3
0.46 | 0.009599 | 100.66 | 488.72 | 611
0.47 | 0.009905 | 101.74 | 492.73 | 618.6
0.48 | 0.010227 | 102.74 | 496.62 | 625.9
0.49 | 0.01061 | 103.7 | 500.32 | 632.9
0.5 | 0.010962 | 104.8 | 503.84 | 639.4
0.51 | 0.011358 | 105.87 | 507.26 | 646.1
0.52 | 0.011805 | 106.86 | 510.68 | 652.5
0.53 | 0.012278 | 108.09 | 513.84 | 658.4
0.54 | 0.012765 | 108.97 | 516.98 | 664.2
0.55 | 0.013171 | 110.17 | 519.97 | 669.5
0.56 | 0.013671 | 111.28 | 522.97 | 675
0.57 | 0.014156 | 112.38 | 525.92 | 679.8
0.58 | 0.014721 | 113.52 | 528.6 | 684.4
0.59 | 0.015233 | 114.57 | 531.37 | 688.8
0.6 | 0.015845 | 115.83 | 534.04 | 693.2
0.61 | 0.016455 | 116.93 | 536.62 | 697.2
0.62 | 0.017084 | 118.03 | 539.07 | 701.2
0.63 | 0.017657 | 119.2 | 541.47 | 704.4
0.64 | 0.018316 | 120.35 | 543.87 | 708
0.65 | 0.019014 | 121.54 | 546.14 | 711.2
0.66 | 0.019613 | 122.68 | 548.37 | 713.8
0.67 | 0.020369 | 123.86 | 550.4 | 716.5
0.68 | 0.02102 | 124.9 | 552.55 | 719.2
0.69 | 0.021853 | 126.15 | 554.56 | 721.7
0.7 | 0.022569 | 127.35 | 556.48 | 723.6
0.71 | 0.023365 | 128.51 | 558.39 | 725.8
0.72 | 0.024199 | 129.75 | 560.08 | 727.7
0.73 | 0.025025 | 130.84 | 561.88 | 729.3
0.74 | 0.025828 | 132.04 | 563.57 | 731.3
0.75 | 0.026708 | 133.25 | 565.18 | 732.3
0.76 | 0.027573 | 134.45 | 566.74 | 733.9
0.77 | 0.028396 | 135.57 | 568.25 | 735.1
0.78 | 0.029373 | 136.72 | 569.72 | 736.3
0.79 | 0.030327 | 137.95 | 571 | 737.7
0.8 | 0.031292 | 139.23 | 572.3 | 738.6
0.81 | 0.032211 | 140.4 | 573.6 | 739.5
0.82 | 0.033289 | 141.55 | 575 | 740.3
0.83 | 0.034222 | 142.82 | 575.9 | 741.1
0.84 | 0.035208 | 144.06 | 577.6 | 742.2
0.85 | 0.036401 | 145.38 | 578.6 | 742.9
0.86 | 0.037514 | 146.77 | 579.8 | 743.7
0.87 | 0.038559 | 147.85 | 581.2 | 744.3
0.88 | 0.039683 | 149.23 | 581.8 | 744.7
0.89 | 0.040858 | 150.45 | 583.2 | 745.2
0.9 | 0.041943 | 151.8 | 584.4 | 745.9
0.91 | 0.043197 | 153.16 | 585.4 | 746.3
0.92 | 0.044342 | 154.38 | 586.6 | 746.9
0.93 | 0.045543 | 155.76 | 587.6 | 747.3
0.94 | 0.046874 | 157.03 | 588.4 | 747.5
0.95 | 0.048032 | 158.37 | 589.4 | 747.9
0.96 | 0.049227 | 159.66 | 590.8 | 748.3
0.97 | 0.05064 | 161.02 | 591.7 | 749.1
0.98 | 0.052082 | 162.48 | 592.8 | 749.1
0.99 | 0.053402 | 163.67 | 594 | 749.5
1 | 0.054642 | 165.09 | 594.6 | 749.7