## I-V Characteristic (mA-mm)
VDS (V) | VGS = -0.300 V | VGS = 0.100 V | VGS = 0.500 V | VGS = 0.900 V
0 | 4.1745e-05 | -0.5061 | -0.7578 | -5.869
0.01 | 0.0007651 | 7.505 | 15.059 | 11.238
0.02 | 0.0012923 | 14.894 | 30.878 | 28.362
0.03 | 0.0016943 | 21.67 | 46.672 | 45.505
0.04 | 0.0020034 | 27.998 | 62.51 | 62.61
0.05 | 0.0022432 | 33.753 | 78.01 | 79.61
0.06 | 0.0024329 | 38.864 | 93.28 | 96.37
0.07 | 0.0025933 | 43.469 | 109.09 | 113.4
0.08 | 0.0027439 | 47.543 | 124.02 | 129.74
0.09 | 0.0028703 | 51.194 | 138.87 | 146.38
0.1 | 0.0029981 | 54.364 | 153.72 | 162.79
0.11 | 0.0031062 | 57.16 | 168.49 | 179.14
0.12 | 0.0032278 | 59.61 | 182.9 | 195.32
0.13 | 0.0033398 | 61.83 | 197.01 | 211.32
0.14 | 0.0034379 | 63.77 | 210.96 | 226.91
0.15 | 0.0035596 | 65.52 | 224.79 | 242.71
0.16 | 0.0036744 | 67.02 | 238.19 | 258.44
0.17 | 0.0037835 | 68.36 | 251.26 | 273.53
0.18 | 0.003902 | 69.73 | 264.03 | 288.49
0.19 | 0.0040256 | 70.89 | 276.66 | 303.69
0.2 | 0.0041605 | 71.98 | 288.76 | 318.27
0.21 | 0.0042862 | 73.09 | 300.9 | 332.92
0.22 | 0.0044169 | 74.05 | 312.38 | 347.07
0.23 | 0.0045585 | 75.14 | 323.53 | 361.31
0.24 | 0.0046793 | 76.07 | 334.39 | 375.07
0.25 | 0.0048421 | 77.16 | 344.88 | 388.62
0.26 | 0.0049849 | 78.32 | 355.05 | 402.19
0.27 | 0.0051432 | 79.37 | 364.83 | 415.37
0.28 | 0.0052869 | 80.59 | 374.28 | 428.14
0.29 | 0.0054401 | 81.81 | 383.4 | 440.85
0.3 | 0.0056011 | 82.94 | 392.05 | 453.39
0.31 | 0.00563 | 84.06 | 400.51 | 465.4
0.32 | 0.005817 | 85.15 | 408.53 | 477.2
0.33 | 0.006003 | 86.29 | 416.32 | 488.95
0.34 | 0.006199 | 87.37 | 423.6 | 500.23
0.35 | 0.006392 | 88.33 | 430.67 | 511.28
0.36 | 0.006607 | 89.33 | 437.4 | 522.01
0.37 | 0.00681 | 90.45 | 443.82 | 532.49
0.38 | 0.007034 | 91.49 | 449.85 | 542.72
0.39 | 0.007233 | 92.48 | 455.64 | 552.36
0.4 | 0.007478 | 93.57 | 461.24 | 562.13
0.41 | 0.0077 | 94.53 | 466.5 | 571.2
0.42 | 0.007926 | 95.55 | 471.43 | 580.2
0.43 | 0.008192 | 96.55 | 476.19 | 588.6
0.44 | 0.008461 | 97.51 | 480.8 | 597.4
0.45 | 0.008743 | 98.63 | 485.11 | 605.5
0.46 | 0.009007 | 99.59 | 489.26 | 613.4
0.47 | 0.009329 | 100.63 | 493.21 | 620.7
0.48 | 0.009653 | 101.63 | 497.09 | 628.1
0.49 | 0.00999 | 102.68 | 500.67 | 634.9
0.5 | 0.010329 | 103.64 | 504.27 | 641.7
0.51 | 0.01069 | 104.82 | 507.7 | 648.5
0.52 | 0.011099 | 105.78 | 511.05 | 654.6
0.53 | 0.011471 | 106.93 | 514.3 | 660.6
0.54 | 0.011938 | 108.1 | 517.31 | 666.1
0.55 | 0.012394 | 108.97 | 520.35 | 671.5
0.56 | 0.01287 | 110.13 | 523.33 | 677
0.57 | 0.013328 | 111.24 | 526.18 | 681.8
0.58 | 0.013824 | 112.42 | 528.94 | 686.4
0.59 | 0.014317 | 113.53 | 531.61 | 690.7
0.6 | 0.014901 | 114.56 | 534.25 | 695
0.61 | 0.015424 | 115.71 | 536.85 | 699
0.62 | 0.015982 | 116.92 | 539.3 | 702.9
0.63 | 0.016579 | 118.03 | 541.66 | 706.4
0.64 | 0.017124 | 119.14 | 544.06 | 709.6
0.65 | 0.017814 | 120.31 | 546.3 | 712.8
0.66 | 0.018453 | 121.45 | 548.51 | 715.7
0.67 | 0.019123 | 122.65 | 550.73 | 718.5
0.68 | 0.019787 | 123.79 | 552.67 | 720.8
0.69 | 0.020435 | 124.85 | 554.67 | 722.9
0.7 | 0.021127 | 126.11 | 556.56 | 725.3
0.71 | 0.021874 | 127.27 | 558.48 | 727.1
0.72 | 0.022619 | 128.42 | 560.29 | 729.1
0.73 | 0.02345 | 129.71 | 561.95 | 730.9
0.74 | 0.024241 | 130.69 | 563.65 | 732.3
0.75 | 0.024949 | 131.96 | 565.26 | 733.9
0.76 | 0.025762 | 133.12 | 566.79 | 735.4
0.77 | 0.026662 | 134.35 | 568.28 | 736.5
0.78 | 0.027536 | 135.52 | 569.73 | 737.9
0.79 | 0.02833 | 136.69 | 570.8 | 739.1
0.8 | 0.029294 | 137.89 | 572.4 | 739.9
0.81 | 0.030196 | 139.2 | 573.7 | 740.9
0.82 | 0.031032 | 140.4 | 575 | 741.6
0.83 | 0.032044 | 141.51 | 576.4 | 742.7
0.84 | 0.03304 | 142.85 | 577.1 | 743.4
0.85 | 0.034079 | 144.04 | 578.6 | 743.9
0.86 | 0.034994 | 145.35 | 579.8 | 744.7
0.87 | 0.036124 | 146.69 | 581.2 | 745.2
0.88 | 0.037155 | 147.87 | 582.1 | 745.9
0.89 | 0.038288 | 149.21 | 583 | 746.6
0.9 | 0.03922 | 150.49 | 584.2 | 746.9
0.91 | 0.040345 | 151.82 | 585.4 | 747.5
0.92 | 0.041527 | 153.09 | 586.4 | 747.6
0.93 | 0.042551 | 154.41 | 587.8 | 748.3
0.94 | 0.043733 | 155.69 | 588.6 | 748.9
0.95 | 0.045022 | 157.11 | 589.4 | 749.1
0.96 | 0.046355 | 158.41 | 590.8 | 749.5
0.97 | 0.047453 | 159.59 | 591.7 | 750
0.98 | 0.048695 | 160.96 | 592.6 | 750.4
0.99 | 0.049976 | 162.27 | 594 | 750.6
1 | 0.051166 | 163.65 | 594.9 | 750.7