## I-V Characteristic (mA-mm)
VDS (V) | VGS = -0.300 V | VGS = 0.100 V | VGS = 0.500 V | VGS = 0.900 V
0 | 2.6972e-05 | -0.46468 | -0.9796 | -5.873
0.01 | 0.0008588 | 7.669 | 15.764 | 12.194
0.02 | 0.0014737 | 15.46 | 32.074 | 29.788
0.03 | 0.0019333 | 22.518 | 48.35 | 47.522
0.04 | 0.0022917 | 28.978 | 64.98 | 65.3
0.05 | 0.0025655 | 34.902 | 80.71 | 82.97
0.06 | 0.0027954 | 40.309 | 96.53 | 100.08
0.07 | 0.002988 | 45.143 | 112.76 | 117.32
0.08 | 0.0031556 | 49.355 | 128.72 | 134.92
0.09 | 0.0033098 | 53.184 | 143.62 | 151.96
0.1 | 0.003444 | 56.558 | 159.17 | 168.42
0.11 | 0.0035788 | 59.4 | 174.55 | 185.49
0.12 | 0.0037108 | 62.01 | 188.97 | 202.5
0.13 | 0.0038371 | 64.35 | 203.63 | 218.54
0.14 | 0.0039751 | 66.42 | 218.15 | 234.64
0.15 | 0.0041063 | 68.31 | 232.42 | 251.07
0.16 | 0.0042401 | 69.93 | 245.8 | 267.05
0.17 | 0.0043774 | 71.41 | 259.65 | 282.62
0.18 | 0.0045185 | 72.81 | 272.83 | 297.94
0.19 | 0.0046724 | 74.02 | 285.48 | 313.5
0.2 | 0.0048074 | 75.2 | 297.92 | 328.51
0.21 | 0.0049621 | 76.36 | 310.37 | 342.8
0.22 | 0.005111 | 77.53 | 322.24 | 357.93
0.23 | 0.0052618 | 78.52 | 333.42 | 372.3
0.24 | 0.0054479 | 79.71 | 344.67 | 385.92
0.25 | 0.0055944 | 80.89 | 355.61 | 399.84
0.26 | 0.005638 | 82.08 | 365.54 | 413.74
0.27 | 0.005816 | 83.4 | 375.58 | 426.85
0.28 | 0.00602 | 84.5 | 385.42 | 439.76
0.29 | 0.006214 | 85.82 | 394.59 | 452.66
0.3 | 0.006435 | 87.06 | 403.25 | 465.12
0.31 | 0.006619 | 88.25 | 412.06 | 477.33
0.32 | 0.006832 | 89.43 | 420.28 | 489.06
0.33 | 0.007037 | 90.54 | 428.04 | 500.96
0.34 | 0.007258 | 91.68 | 435.43 | 512.25
0.35 | 0.007467 | 92.8 | 442.66 | 522.83
0.36 | 0.007713 | 93.93 | 449.71 | 533.81
0.37 | 0.00797 | 94.97 | 456.19 | 544.25
0.38 | 0.008184 | 96 | 462.21 | 554.37
0.39 | 0.008439 | 97.13 | 468.03 | 563.84
0.4 | 0.008686 | 98.19 | 473.81 | 573.2
0.41 | 0.008965 | 99.27 | 479.26 | 582.4
0.42 | 0.00924 | 100.28 | 484.27 | 591.1
0.43 | 0.009533 | 101.45 | 489.06 | 599.6
0.44 | 0.009853 | 102.5 | 493.87 | 607.6
0.45 | 0.010151 | 103.57 | 498.33 | 615.9
0.46 | 0.0105 | 104.7 | 502.51 | 623.4
0.47 | 0.010839 | 105.67 | 506.56 | 630.2
0.48 | 0.011226 | 106.81 | 510.6 | 637.5
0.49 | 0.011587 | 107.9 | 514.4 | 644.1
0.5 | 0.011994 | 109.01 | 517.9 | 650.7
0.51 | 0.012451 | 110.06 | 521.35 | 656.9
0.52 | 0.012898 | 111.2 | 524.87 | 662.9
0.53 | 0.013387 | 112.4 | 528.22 | 668.1
0.54 | 0.013825 | 113.52 | 531.38 | 673.8
0.55 | 0.014392 | 114.64 | 534.33 | 678.8
0.56 | 0.014886 | 115.65 | 537.46 | 683.6
0.57 | 0.015445 | 116.95 | 540.42 | 688
0.58 | 0.01604 | 118.12 | 543.19 | 692.4
0.59 | 0.016639 | 119.31 | 545.96 | 696.5
0.6 | 0.017256 | 120.6 | 548.58 | 700.4
0.61 | 0.017872 | 121.61 | 551.25 | 704.1
0.62 | 0.018527 | 122.94 | 553.76 | 707.6
0.63 | 0.019226 | 124.12 | 556.16 | 710.6
0.64 | 0.019922 | 125.28 | 558.41 | 713.8
0.65 | 0.020675 | 126.58 | 560.83 | 716.4
0.66 | 0.021469 | 127.71 | 563.05 | 718.8
0.67 | 0.022136 | 129.02 | 565.14 | 721.3
0.68 | 0.02301 | 130.21 | 567.27 | 723.6
0.69 | 0.023813 | 131.44 | 569.09 | 725.5
0.7 | 0.024678 | 132.61 | 570.9 | 727.2
0.71 | 0.025489 | 133.84 | 572.7 | 729
0.72 | 0.026309 | 135.09 | 574.8 | 730.6
0.73 | 0.027232 | 136.31 | 576.4 | 731.9
0.74 | 0.028188 | 137.55 | 578 | 733.5
0.75 | 0.029068 | 138.67 | 579.4 | 734.9
0.76 | 0.030082 | 140 | 581.2 | 735.9
0.77 | 0.031037 | 141.28 | 582.8 | 736.7
0.78 | 0.031866 | 142.5 | 584 | 738.1
0.79 | 0.03297 | 143.79 | 585.1 | 738.9
0.8 | 0.034071 | 144.98 | 586.6 | 739.5
0.81 | 0.035198 | 146.33 | 588 | 740.3
0.82 | 0.036095 | 147.65 | 589.4 | 741.1
0.83 | 0.037345 | 148.89 | 590.8 | 741.5
0.84 | 0.038486 | 150.21 | 591.8 | 742.5
0.85 | 0.039493 | 151.54 | 592.8 | 742.7
0.86 | 0.040735 | 152.86 | 594.2 | 743.7
0.87 | 0.04186 | 154.29 | 595.2 | 744.1
0.88 | 0.043225 | 155.6 | 596.2 | 744.3
0.89 | 0.044304 | 156.78 | 597.4 | 744.7
0.9 | 0.045644 | 158.21 | 598.8 | 745.2
0.91 | 0.046882 | 159.56 | 599.6 | 745.7
0.92 | 0.048233 | 161.02 | 600.8 | 746.1
0.93 | 0.049551 | 162.46 | 601.5 | 746.3
0.94 | 0.050798 | 163.69 | 603.1 | 746.9
0.95 | 0.052442 | 165.11 | 603.8 | 747.3
0.96 | 0.053435 | 166.57 | 604.6 | 747.3
0.97 | 0.055117 | 168.01 | 605.8 | 747.5
0.98 | 0.056461 | 169.32 | 607.1 | 747.6
0.99 | 0.05776 | 170.7 | 607.8 | 748.3
1 | 0.0594 | 172.12 | 609 | 748.5