## I-V Characteristic (mA-mm)
VDS (V) | VGS = -0.300 V | VGS = 0.100 V | VGS = 0.500 V | VGS = 0.900 V
0 | 2.3568e-05 | -0.47752 | -0.9171 | -5.805
0.01 | 0.0009197 | 7.635 | 15.037 | 11.358
0.02 | 0.0015651 | 15.229 | 30.814 | 28.374
0.03 | 0.0020516 | 22.183 | 46.372 | 45.709
0.04 | 0.0024391 | 28.651 | 62.43 | 62.35
0.05 | 0.0027338 | 34.612 | 77.48 | 79.46
0.06 | 0.0029758 | 39.919 | 93.32 | 96.29
0.07 | 0.0031846 | 44.656 | 108.7 | 112.91
0.08 | 0.0033638 | 48.898 | 123.56 | 129.29
0.09 | 0.0035253 | 52.754 | 138.47 | 145.83
0.1 | 0.0036763 | 56.058 | 153.41 | 162.52
0.11 | 0.0038211 | 58.87 | 168.24 | 178.36
0.12 | 0.003972 | 61.47 | 182.28 | 194.46
0.13 | 0.0041106 | 63.79 | 196.43 | 210.59
0.14 | 0.0042576 | 65.92 | 210.58 | 226.03
0.15 | 0.0043908 | 67.74 | 224.26 | 241.74
0.16 | 0.0045332 | 69.43 | 237.48 | 257.3
0.17 | 0.0046926 | 70.87 | 250.85 | 272.39
0.18 | 0.0048321 | 72.22 | 263.53 | 287.16
0.19 | 0.0050081 | 73.49 | 275.99 | 302.42
0.2 | 0.0051691 | 74.69 | 288.52 | 317.11
0.21 | 0.0053303 | 75.78 | 300.42 | 331.3
0.22 | 0.0054955 | 76.86 | 311.72 | 345.46
0.23 | 0.0056708 | 77.96 | 323.02 | 359.84
0.24 | 0.005703 | 79.08 | 334.04 | 373.76
0.25 | 0.005901 | 80.21 | 344.59 | 386.94
0.26 | 0.006113 | 81.37 | 354.54 | 400.32
0.27 | 0.006309 | 82.67 | 364.53 | 413.6
0.28 | 0.006529 | 83.86 | 374.04 | 426.1
0.29 | 0.006715 | 85.11 | 383.07 | 438.9
0.3 | 0.006952 | 86.37 | 391.78 | 451.26
0.31 | 0.007158 | 87.39 | 400.42 | 463.31
0.32 | 0.007398 | 88.57 | 408.5 | 474.9
0.33 | 0.007624 | 89.78 | 416.18 | 486.64
0.34 | 0.007863 | 90.8 | 423.63 | 498.07
0.35 | 0.008112 | 92 | 430.76 | 508.91
0.36 | 0.008333 | 93 | 437.54 | 519.54
0.37 | 0.00859 | 94.12 | 443.88 | 529.95
0.38 | 0.008879 | 95.16 | 450.02 | 540.34
0.39 | 0.009129 | 96.25 | 455.92 | 549.97
0.4 | 0.0094 | 97.15 | 461.56 | 559.46
0.41 | 0.009713 | 98.27 | 466.75 | 568.7
0.42 | 0.010016 | 99.39 | 471.78 | 577.4
0.43 | 0.010331 | 100.42 | 476.67 | 586.2
0.44 | 0.010641 | 101.52 | 481.3 | 594.3
0.45 | 0.010966 | 102.37 | 485.58 | 603
0.46 | 0.011338 | 103.51 | 489.74 | 610.4
0.47 | 0.011683 | 104.61 | 493.85 | 617.8
0.48 | 0.012109 | 105.65 | 497.68 | 625.5
0.49 | 0.012519 | 106.76 | 501.35 | 632.5
0.5 | 0.012984 | 107.73 | 504.9 | 638.9
0.51 | 0.013402 | 108.9 | 508.42 | 645.3
0.52 | 0.013915 | 109.93 | 511.79 | 651.5
0.53 | 0.014436 | 111.08 | 514.93 | 657.8
0.54 | 0.014973 | 112.12 | 518.05 | 663.3
0.55 | 0.015513 | 113.25 | 521.19 | 668.5
0.56 | 0.016108 | 114.4 | 524.15 | 674
0.57 | 0.016705 | 115.47 | 527.01 | 678.8
0.58 | 0.017304 | 116.66 | 529.72 | 683.8
0.59 | 0.017933 | 117.71 | 532.51 | 688.2
0.6 | 0.018657 | 119 | 535.2 | 692
0.61 | 0.01934 | 120.1 | 537.78 | 696.4
0.62 | 0.020004 | 121.36 | 540.25 | 700
0.63 | 0.020827 | 122.52 | 542.67 | 703.6
0.64 | 0.021601 | 123.58 | 545.02 | 707
0.65 | 0.022348 | 124.78 | 547.34 | 710
0.66 | 0.023103 | 126.01 | 549.55 | 712.9
0.67 | 0.024003 | 127.13 | 551.61 | 716
0.68 | 0.02479 | 128.42 | 553.75 | 718.3
0.69 | 0.025632 | 129.58 | 555.73 | 720.7
0.7 | 0.026643 | 130.76 | 557.67 | 722.6
0.71 | 0.027606 | 132 | 559.64 | 724.9
0.72 | 0.028569 | 133.22 | 561.3 | 726.9
0.73 | 0.029308 | 134.24 | 563.17 | 728.5
0.74 | 0.030487 | 135.62 | 564.8 | 730.3
0.75 | 0.03141 | 136.72 | 566.46 | 731.5
0.76 | 0.032334 | 138.01 | 567.99 | 733.1
0.77 | 0.033561 | 139.19 | 569.49 | 734.5
0.78 | 0.03457 | 140.28 | 570.8 | 735.7
0.79 | 0.035773 | 141.64 | 572.1 | 736.7
0.8 | 0.036795 | 142.87 | 573.7 | 737.9
0.81 | 0.03796 | 144.11 | 574.8 | 738.8
0.82 | 0.039073 | 145.42 | 576.4 | 739.7
0.83 | 0.040329 | 146.61 | 577.6 | 740.9
0.84 | 0.041467 | 147.97 | 578.6 | 741.5
0.85 | 0.042859 | 149.3 | 579.8 | 742
0.86 | 0.043967 | 150.58 | 581 | 743.1
0.87 | 0.04508 | 151.8 | 582.4 | 743.7
0.88 | 0.046338 | 153.06 | 583.4 | 744.3
0.89 | 0.047919 | 154.44 | 584.6 | 745
0.9 | 0.049282 | 155.78 | 586 | 745.2
0.91 | 0.050496 | 157.1 | 586.6 | 745.9
0.92 | 0.051994 | 158.23 | 587.8 | 746.3
0.93 | 0.053397 | 159.72 | 589 | 747.1
0.94 | 0.054922 | 161.1 | 589.8 | 747.3
0.95 | 0.056322 | 162.45 | 591 | 747.6
0.96 | 0.0578 | 163.93 | 592.2 | 748.2
0.97 | 0.05964 | 165.09 | 593 | 748.3
0.98 | 0.06056 | 166.53 | 594.2 | 749.1
0.99 | 0.0624 | 167.95 | 595.2 | 749.3
1 | 0.06419 | 169.2 | 596.4 | 749.5