## I-V Characteristic (mA-mm)
VDS (V) | VGS = -0.300 V | VGS = 0.100 V | VGS = 0.500 V | VGS = 0.900 V
0 | 2.9863e-05 | -0.47533 | -0.7475 | -5.764
0.01 | 0.0008663 | 7.858 | 15.374 | 11.801
0.02 | 0.0014768 | 15.321 | 31.528 | 29.286
0.03 | 0.0019351 | 22.336 | 47.569 | 46.798
0.04 | 0.0022981 | 28.941 | 63.96 | 64.25
0.05 | 0.0025681 | 34.799 | 79.65 | 81.6
0.06 | 0.0027933 | 40.138 | 95.28 | 98.64
0.07 | 0.0029897 | 44.982 | 111.34 | 115.73
0.08 | 0.003147 | 49.274 | 126.72 | 132.97
0.09 | 0.0033139 | 53.023 | 141.64 | 149.65
0.1 | 0.0034557 | 56.368 | 156.95 | 166
0.11 | 0.0035956 | 59.21 | 172.38 | 183.28
0.12 | 0.0037218 | 61.87 | 186.69 | 199.55
0.13 | 0.0038596 | 64.18 | 201.02 | 215.42
0.14 | 0.003991 | 66.27 | 215.34 | 231.51
0.15 | 0.0041123 | 68.09 | 229.39 | 247.72
0.16 | 0.0042555 | 69.73 | 242.95 | 263.38
0.17 | 0.0043944 | 71.27 | 256.26 | 278.64
0.18 | 0.0045322 | 72.61 | 269.49 | 294.23
0.19 | 0.0046912 | 73.85 | 282.06 | 309.47
0.2 | 0.0048443 | 75.04 | 294.44 | 324.23
0.21 | 0.0050008 | 76.24 | 306.82 | 338.92
0.22 | 0.0051504 | 77.17 | 318.54 | 353.64
0.23 | 0.0053086 | 78.4 | 329.79 | 367.7
0.24 | 0.0054784 | 79.52 | 340.81 | 381.58
0.25 | 0.0056312 | 80.63 | 351.81 | 395.83
0.26 | 0.005679 | 81.98 | 361.78 | 409.06
0.27 | 0.005881 | 83.07 | 371.82 | 422.18
0.28 | 0.006082 | 84.43 | 381.57 | 435.34
0.29 | 0.006261 | 85.61 | 390.69 | 448.03
0.3 | 0.006502 | 86.91 | 399.57 | 460.45
0.31 | 0.006694 | 88.07 | 408.17 | 472.52
0.32 | 0.006924 | 89.26 | 416.34 | 484.63
0.33 | 0.007123 | 90.4 | 424.1 | 496.35
0.34 | 0.007347 | 91.52 | 431.51 | 507.43
0.35 | 0.007575 | 92.65 | 438.82 | 518.42
0.36 | 0.007797 | 93.64 | 445.74 | 529.43
0.37 | 0.008049 | 94.8 | 452.16 | 539.85
0.38 | 0.008301 | 95.83 | 458.29 | 549.78
0.39 | 0.008567 | 96.95 | 464.25 | 559.65
0.4 | 0.008799 | 98.14 | 470 | 569.26
0.41 | 0.00909 | 99.02 | 475.37 | 578.2
0.42 | 0.009364 | 100.15 | 480.37 | 587.2
0.43 | 0.009681 | 101.28 | 485.27 | 595.6
0.44 | 0.009976 | 102.32 | 490.07 | 604.2
0.45 | 0.010308 | 103.35 | 494.48 | 612.2
0.46 | 0.010627 | 104.43 | 498.63 | 619.8
0.47 | 0.010966 | 105.51 | 502.74 | 626.9
0.48 | 0.011348 | 106.67 | 506.82 | 634.1
0.49 | 0.011765 | 107.69 | 510.55 | 641.5
0.5 | 0.012189 | 108.7 | 514.13 | 647.7
0.51 | 0.012594 | 109.9 | 517.67 | 653.7
0.52 | 0.013096 | 111.04 | 521.14 | 660.1
0.53 | 0.01358 | 112.16 | 524.46 | 665.7
0.54 | 0.014069 | 113.37 | 527.55 | 671.3
0.55 | 0.014591 | 114.31 | 530.69 | 676.4
0.56 | 0.015153 | 115.59 | 533.81 | 681.6
0.57 | 0.015754 | 116.75 | 536.76 | 686.2
0.58 | 0.016286 | 117.89 | 539.49 | 690.8
0.59 | 0.016909 | 119.17 | 542.26 | 695.2
0.6 | 0.017543 | 120.24 | 545.02 | 699.2
0.61 | 0.018254 | 121.52 | 547.66 | 702.9
0.62 | 0.018901 | 122.68 | 550.21 | 706.4
0.63 | 0.019616 | 123.91 | 552.52 | 709.7
0.64 | 0.02031 | 124.98 | 554.97 | 712.8
0.65 | 0.021053 | 126.27 | 557.37 | 715.6
0.66 | 0.021826 | 127.45 | 559.52 | 718.3
0.67 | 0.022623 | 128.66 | 561.75 | 720.8
0.68 | 0.023428 | 129.92 | 563.78 | 723.3
0.69 | 0.024144 | 131 | 565.81 | 725.1
0.7 | 0.02507 | 132.32 | 567.78 | 727.1
0.71 | 0.025984 | 133.48 | 569.59 | 728.9
0.72 | 0.026893 | 134.73 | 571.1 | 730.6
0.73 | 0.027759 | 136.05 | 572.8 | 732.2
0.74 | 0.028723 | 137.13 | 574.8 | 733.5
0.75 | 0.029616 | 138.48 | 576 | 734.9
0.76 | 0.030589 | 139.67 | 577.8 | 736.3
0.77 | 0.031587 | 140.9 | 579.1 | 737.3
0.78 | 0.032649 | 142.07 | 580.8 | 738.3
0.79 | 0.033711 | 143.35 | 582.1 | 739.5
0.8 | 0.034718 | 144.69 | 583.4 | 740.5
0.81 | 0.035861 | 145.91 | 585 | 740.9
0.82 | 0.03689 | 147.21 | 586.2 | 741.8
0.83 | 0.038158 | 148.33 | 587.6 | 742.6
0.84 | 0.039219 | 149.74 | 588.6 | 743.1
0.85 | 0.040397 | 151.06 | 589.8 | 744.1
0.86 | 0.041657 | 152.38 | 591 | 744.3
0.87 | 0.042789 | 153.89 | 592.4 | 745
0.88 | 0.04407 | 154.97 | 593.3 | 745.7
0.89 | 0.045276 | 156.39 | 594.3 | 745.9
0.9 | 0.046693 | 157.8 | 595.4 | 746.4
0.91 | 0.04791 | 159.09 | 596.6 | 746.7
0.92 | 0.049241 | 160.55 | 597.8 | 747.3
0.93 | 0.050552 | 161.83 | 598.8 | 747.5
0.94 | 0.05207 | 163.2 | 599.8 | 747.6
0.95 | 0.053387 | 164.59 | 600.8 | 748.3
0.96 | 0.054806 | 165.97 | 601.9 | 748.4
0.97 | 0.056242 | 167.29 | 603.1 | 749.1
0.98 | 0.05762 | 168.68 | 603.8 | 749.3
0.99 | 0.05916 | 170.02 | 605.1 | 749.5
1 | 0.06048 | 171.45 | 606 | 749.6