## I-V Characteristic (mA-mm)
VDS (V) | VGS = -0.300 V | VGS = 0.100 V | VGS = 0.500 V | VGS = 0.900 V
0 | 3.6341e-05 | -0.47505 | -0.9598 | -6.05
0.01 | 0.0008232 | 7.681 | 15.508 | 11.945
0.02 | 0.001403 | 15.182 | 31.466 | 29.149
0.03 | 0.0018367 | 22.207 | 47.474 | 46.462
0.04 | 0.0021751 | 28.733 | 63.64 | 63.99
0.05 | 0.0024345 | 34.532 | 79.38 | 81.14
0.06 | 0.0026453 | 39.833 | 94.97 | 98.41
0.07 | 0.0028313 | 44.653 | 110.76 | 115.24
0.08 | 0.0029839 | 48.868 | 126.47 | 132.22
0.09 | 0.003136 | 52.593 | 141.44 | 149.02
0.1 | 0.0032595 | 55.906 | 156.33 | 165.57
0.11 | 0.0033921 | 58.7 | 171.49 | 182.1
0.12 | 0.0035221 | 61.29 | 185.86 | 198.63
0.13 | 0.0036379 | 63.59 | 200.4 | 214.91
0.14 | 0.0037752 | 65.58 | 214.54 | 230.79
0.15 | 0.0038991 | 67.42 | 228.49 | 246.6
0.16 | 0.0040278 | 69.1 | 242.09 | 262.39
0.17 | 0.0041516 | 70.55 | 255.33 | 277.98
0.18 | 0.00429 | 71.93 | 268.42 | 292.95
0.19 | 0.0044358 | 73.09 | 281.12 | 308.24
0.2 | 0.0045591 | 74.29 | 293.33 | 323.21
0.21 | 0.0047118 | 75.37 | 305.53 | 337.58
0.22 | 0.004866 | 76.42 | 317.35 | 352.25
0.23 | 0.0050097 | 77.52 | 328.57 | 366.47
0.24 | 0.0051826 | 78.68 | 339.6 | 380.36
0.25 | 0.0053344 | 79.73 | 350.27 | 393.95
0.26 | 0.0055039 | 80.93 | 360.37 | 407.42
0.27 | 0.0056686 | 82.16 | 370.42 | 420.93
0.28 | 0.005706 | 83.27 | 379.99 | 433.67
0.29 | 0.0059 | 84.62 | 389.03 | 446.27
0.3 | 0.006097 | 85.81 | 397.84 | 458.77
0.31 | 0.006304 | 86.97 | 406.35 | 471.15
0.32 | 0.006507 | 88.18 | 414.55 | 482.8
0.33 | 0.006706 | 89.17 | 422.31 | 494.37
0.34 | 0.006905 | 90.38 | 429.7 | 505.84
0.35 | 0.007125 | 91.5 | 436.8 | 516.6
0.36 | 0.007368 | 92.56 | 443.79 | 527.57
0.37 | 0.007601 | 93.68 | 450.14 | 537.82
0.38 | 0.007819 | 94.7 | 456.26 | 547.98
0.39 | 0.00806 | 95.71 | 462.14 | 557.79
0.4 | 0.008321 | 96.89 | 467.86 | 567.2
0.41 | 0.008596 | 97.95 | 473.14 | 576.4
0.42 | 0.008873 | 98.87 | 478.17 | 585
0.43 | 0.009168 | 99.93 | 482.99 | 594
0.44 | 0.009459 | 101.1 | 487.73 | 602.1
0.45 | 0.009724 | 102.08 | 492.12 | 609.9
0.46 | 0.010066 | 103.11 | 496.29 | 617.5
0.47 | 0.010408 | 104.15 | 500.31 | 624.9
0.48 | 0.010784 | 105.37 | 504.26 | 632.3
0.49 | 0.011117 | 106.41 | 507.97 | 638.9
0.5 | 0.011512 | 107.45 | 511.6 | 645.4
0.51 | 0.011925 | 108.61 | 515 | 652.1
0.52 | 0.01236 | 109.61 | 518.44 | 658.2
0.53 | 0.012799 | 110.82 | 521.76 | 663.8
0.54 | 0.013322 | 111.9 | 524.9 | 669.1
0.55 | 0.013828 | 113.12 | 527.87 | 674.4
0.56 | 0.014343 | 114.16 | 530.92 | 679.5
0.57 | 0.01489 | 115.33 | 533.87 | 684.2
0.58 | 0.015428 | 116.47 | 536.68 | 688.8
0.59 | 0.016004 | 117.67 | 539.42 | 693.2
0.6 | 0.016582 | 118.83 | 542.02 | 696.9
0.61 | 0.017188 | 119.92 | 544.65 | 700.5
0.62 | 0.017923 | 121.2 | 547.19 | 704.4
0.63 | 0.018543 | 122.41 | 549.57 | 707.7
0.64 | 0.019189 | 123.55 | 551.98 | 710.8
0.65 | 0.019925 | 124.94 | 554.23 | 713.9
0.66 | 0.020712 | 125.85 | 556.46 | 716.4
0.67 | 0.021359 | 127.14 | 558.55 | 718.8
0.68 | 0.022129 | 128.45 | 560.68 | 721.3
0.69 | 0.022954 | 129.53 | 562.57 | 723.4
0.7 | 0.02379 | 130.84 | 564.46 | 725.5
0.71 | 0.024557 | 131.92 | 566.41 | 727.1
0.72 | 0.025411 | 133.18 | 568.2 | 728.7
0.73 | 0.026309 | 134.4 | 569.98 | 730.4
0.74 | 0.027055 | 135.63 | 571.6 | 731.9
0.75 | 0.028098 | 136.72 | 572.8 | 733.3
0.76 | 0.028965 | 138.01 | 574.5 | 734.5
0.77 | 0.030075 | 139.23 | 576 | 735.5
0.78 | 0.030862 | 140.5 | 577.4 | 736.7
0.79 | 0.031859 | 141.73 | 578.7 | 737.5
0.8 | 0.032814 | 142.86 | 580.2 | 738.7
0.81 | 0.033943 | 144.23 | 581.4 | 739.7
0.82 | 0.034999 | 145.51 | 582.8 | 740.5
0.83 | 0.036049 | 146.75 | 584.4 | 741.1
0.84 | 0.037213 | 148.17 | 585.4 | 741.5
0.85 | 0.038235 | 149.33 | 586.6 | 742.1
0.86 | 0.039376 | 150.73 | 587.8 | 742.8
0.87 | 0.040543 | 152.03 | 588.6 | 743.7
0.88 | 0.041871 | 153.36 | 590.1 | 743.9
0.89 | 0.042932 | 154.6 | 591 | 744.5
0.9 | 0.044178 | 155.99 | 591.9 | 745
0.91 | 0.045426 | 157.29 | 593.3 | 745.3
0.92 | 0.046517 | 158.71 | 594.2 | 745.9
0.93 | 0.047909 | 159.98 | 595.1 | 746.3
0.94 | 0.049227 | 161.28 | 596.8 | 746.6
0.95 | 0.050825 | 162.73 | 597.2 | 746.7
0.96 | 0.051749 | 164.11 | 598.3 | 747.3
0.97 | 0.05333 | 165.41 | 599.6 | 747.5
0.98 | 0.05481 | 166.92 | 600.7 | 747.6
0.99 | 0.05627 | 168.12 | 601.5 | 748.2
1 | 0.05733 | 169.58 | 602.6 | 748.5