## I-V Characteristic (mA-mm)
VDS (V) | VGS = -0.300 V | VGS = 0.100 V | VGS = 0.500 V | VGS = 0.900 V
0 | 3.2642e-05 | -0.38123 | -0.952 | -6.005
0.01 | 0.0008401 | 7.483 | 14.786 | 11.122
0.02 | 0.0014357 | 14.963 | 30.5 | 27.844
0.03 | 0.0018835 | 21.884 | 45.845 | 44.495
0.04 | 0.0022265 | 28.303 | 61.27 | 61.57
0.05 | 0.0024964 | 33.994 | 76.36 | 77.78
0.06 | 0.0027177 | 39.263 | 91.89 | 94.2
0.07 | 0.0028931 | 43.995 | 106.97 | 111.11
0.08 | 0.0030622 | 48.12 | 121.38 | 127.55
0.09 | 0.0032072 | 51.864 | 136.62 | 143.27
0.1 | 0.0033447 | 55.152 | 151.17 | 159.49
0.11 | 0.0034775 | 57.85 | 165.3 | 175.81
0.12 | 0.0036061 | 60.43 | 179.6 | 191.14
0.13 | 0.0037363 | 62.7 | 193.65 | 207.13
0.14 | 0.0038583 | 64.67 | 207.27 | 222.7
0.15 | 0.0039822 | 66.46 | 220.65 | 238.03
0.16 | 0.004114 | 68.08 | 234.04 | 253.06
0.17 | 0.0042315 | 69.51 | 247.1 | 268.52
0.18 | 0.0043799 | 70.81 | 259.55 | 283.43
0.19 | 0.0045092 | 72.09 | 272.05 | 297.87
0.2 | 0.0046569 | 73.15 | 284.45 | 312.43
0.21 | 0.0048061 | 74.25 | 295.99 | 326.96
0.22 | 0.004955 | 75.32 | 307.3 | 341.12
0.23 | 0.0051102 | 76.26 | 318.83 | 354.86
0.24 | 0.0052509 | 77.38 | 329.62 | 368.77
0.25 | 0.0054161 | 78.38 | 339.73 | 382.4
0.26 | 0.0055733 | 79.51 | 349.82 | 395.08
0.27 | 0.005624 | 80.73 | 359.8 | 408.58
0.28 | 0.005805 | 81.92 | 369.05 | 421.5
0.29 | 0.006026 | 83.05 | 377.99 | 433.86
0.3 | 0.006214 | 84.23 | 386.86 | 446.08
0.31 | 0.006428 | 85.38 | 395.34 | 458.38
0.32 | 0.006612 | 86.46 | 403.19 | 470.31
0.33 | 0.006817 | 87.61 | 410.99 | 481.72
0.34 | 0.007034 | 88.57 | 418.5 | 492.86
0.35 | 0.007257 | 89.7 | 425.55 | 504.1
0.36 | 0.00747 | 90.76 | 432.18 | 515.19
0.37 | 0.007702 | 91.78 | 438.59 | 525.47
0.38 | 0.007929 | 92.84 | 444.73 | 535.5
0.39 | 0.008147 | 93.77 | 450.59 | 545.37
0.4 | 0.008429 | 94.84 | 456.05 | 555.22
0.41 | 0.008672 | 95.97 | 461.28 | 564.8
0.42 | 0.008971 | 96.86 | 466.31 | 573.4
0.43 | 0.009243 | 97.91 | 471.11 | 582.4
0.44 | 0.009535 | 98.91 | 475.62 | 590.8
0.45 | 0.00985 | 99.95 | 479.92 | 599.2
0.46 | 0.010161 | 100.9 | 484.1 | 607
0.47 | 0.010493 | 101.97 | 488.06 | 614.6
0.48 | 0.010864 | 102.94 | 491.84 | 622.3
0.49 | 0.011259 | 103.98 | 495.48 | 629.3
0.5 | 0.011613 | 104.99 | 499.04 | 636.1
0.51 | 0.012076 | 106.11 | 502.46 | 642.8
0.52 | 0.012506 | 107.22 | 505.73 | 649.2
0.53 | 0.013012 | 108.17 | 508.9 | 655.5
0.54 | 0.013427 | 109.25 | 512.04 | 661.1
0.55 | 0.013922 | 110.36 | 515.06 | 667
0.56 | 0.014463 | 111.46 | 517.89 | 672.3
0.57 | 0.014952 | 112.64 | 520.75 | 677.6
0.58 | 0.015588 | 113.59 | 523.55 | 682.7
0.59 | 0.016131 | 114.77 | 526.2 | 687.2
0.6 | 0.016818 | 115.93 | 528.89 | 691.4
0.61 | 0.017375 | 117.07 | 531.32 | 695.8
0.62 | 0.018062 | 118.11 | 533.89 | 699.8
0.63 | 0.018744 | 119.23 | 536.27 | 703.6
0.64 | 0.019453 | 120.5 | 538.66 | 706.9
0.65 | 0.020055 | 121.64 | 540.84 | 710.5
0.66 | 0.02083 | 122.8 | 543.02 | 713.7
0.67 | 0.02159 | 123.81 | 545.19 | 716.5
0.68 | 0.022293 | 125.1 | 547.25 | 719.2
0.69 | 0.023201 | 126.23 | 549.3 | 721.9
0.7 | 0.024008 | 127.45 | 551.09 | 724
0.71 | 0.024824 | 128.63 | 552.98 | 726
0.72 | 0.025637 | 129.7 | 554.84 | 728.3
0.73 | 0.026532 | 130.88 | 556.57 | 730.3
0.74 | 0.027315 | 132 | 558.33 | 732.2
0.75 | 0.028243 | 133.24 | 559.79 | 733.9
0.76 | 0.029129 | 134.4 | 561.5 | 735.4
0.77 | 0.030202 | 135.59 | 563.01 | 736.7
0.78 | 0.031231 | 136.72 | 564.44 | 738.1
0.79 | 0.032111 | 137.93 | 565.86 | 739.5
0.8 | 0.033115 | 139.16 | 567.24 | 740.7
0.81 | 0.034203 | 140.27 | 568.65 | 741.8
0.82 | 0.035286 | 141.64 | 569.98 | 742.5
0.83 | 0.03627 | 142.74 | 571.1 | 743.9
0.84 | 0.037385 | 144.04 | 572.3 | 744.4
0.85 | 0.038568 | 145.34 | 573.5 | 745.2
0.86 | 0.039744 | 146.4 | 574.6 | 746.3
0.87 | 0.040906 | 147.87 | 575.6 | 747.1
0.88 | 0.042053 | 149.09 | 577 | 747.5
0.89 | 0.043312 | 150.37 | 578 | 748.3
0.9 | 0.044435 | 151.6 | 579 | 748.7
0.91 | 0.045831 | 152.92 | 580.2 | 749.3
0.92 | 0.046998 | 154.24 | 581.6 | 749.9
0.93 | 0.048384 | 155.51 | 582.3 | 750.3
0.94 | 0.049676 | 156.84 | 583.4 | 751.1
0.95 | 0.051015 | 158.03 | 584.6 | 751.5
0.96 | 0.052428 | 159.34 | 585.4 | 751.6
0.97 | 0.053548 | 160.68 | 586.6 | 752.3
0.98 | 0.055178 | 162.02 | 588 | 752.7
0.99 | 0.056424 | 163.33 | 588.8 | 752.9
1 | 0.05788 | 164.5 | 589.8 | 753.3