## I-V Characteristic (mA-mm)
VDS (V) | VGS = -0.300 V | VGS = 0.100 V | VGS = 0.500 V | VGS = 0.900 V
0 | 2.5587e-05 | -0.44682 | -0.7548 | -6.135
0.01 | 0.0008428 | 7.175 | 13.478 | 9.206
0.02 | 0.0014419 | 14.224 | 27.588 | 24.617
0.03 | 0.0018904 | 20.776 | 41.649 | 39.927
0.04 | 0.0022364 | 26.858 | 56.05 | 55.158
0.05 | 0.0025038 | 32.39 | 69.73 | 70.47
0.06 | 0.0027176 | 37.366 | 83.75 | 85.59
0.07 | 0.0029096 | 41.865 | 97.39 | 101.01
0.08 | 0.0030693 | 45.817 | 110.98 | 115.77
0.09 | 0.0032084 | 49.351 | 124.53 | 130.47
0.1 | 0.0033552 | 52.458 | 137.67 | 145.27
0.11 | 0.0034911 | 55.253 | 151.24 | 159.99
0.12 | 0.0036236 | 57.56 | 164.13 | 174.81
0.13 | 0.003748 | 59.72 | 176.99 | 189.03
0.14 | 0.0038775 | 61.63 | 189.6 | 203.41
0.15 | 0.0040066 | 63.31 | 202.05 | 217.77
0.16 | 0.004109 | 64.82 | 214.53 | 231.78
0.17 | 0.0042586 | 66.16 | 226.39 | 245.78
0.18 | 0.0043922 | 67.43 | 238.09 | 259.63
0.19 | 0.0045314 | 68.55 | 249.8 | 273.25
0.2 | 0.0046789 | 69.64 | 261.21 | 286.84
0.21 | 0.0048376 | 70.57 | 272.08 | 300.42
0.22 | 0.0049955 | 71.54 | 282.89 | 313.45
0.23 | 0.0051332 | 72.54 | 293.44 | 326.64
0.24 | 0.0053006 | 73.45 | 303.48 | 339.52
0.25 | 0.0054596 | 74.46 | 313.49 | 352.17
0.26 | 0.0055994 | 75.39 | 322.98 | 364.87
0.27 | 0.005662 | 76.48 | 332.2 | 377.17
0.28 | 0.005867 | 77.53 | 341.05 | 389.41
0.29 | 0.00605 | 78.61 | 349.62 | 401.36
0.3 | 0.006237 | 79.71 | 358.05 | 413.04
0.31 | 0.006445 | 80.66 | 365.99 | 424.91
0.32 | 0.006651 | 81.78 | 373.64 | 436.22
0.33 | 0.006877 | 82.82 | 381.18 | 447.43
0.34 | 0.007065 | 83.89 | 388.27 | 458.38
0.35 | 0.007289 | 84.74 | 394.94 | 469.28
0.36 | 0.007514 | 85.81 | 401.48 | 479.9
0.37 | 0.007758 | 86.65 | 407.62 | 490.14
0.38 | 0.008008 | 87.69 | 413.47 | 500.18
0.39 | 0.008249 | 88.69 | 418.96 | 510.01
0.4 | 0.008516 | 89.57 | 424.27 | 519.95
0.41 | 0.008763 | 90.48 | 429.31 | 529.16
0.42 | 0.009042 | 91.52 | 434.11 | 538.25
0.43 | 0.009353 | 92.36 | 438.64 | 547.23
0.44 | 0.009669 | 93.44 | 442.91 | 556
0.45 | 0.009935 | 94.2 | 447.01 | 564.53
0.46 | 0.010276 | 95.26 | 450.91 | 572.4
0.47 | 0.01063 | 96.23 | 454.67 | 580.6
0.48 | 0.010932 | 97.16 | 458.18 | 588.4
0.49 | 0.011355 | 98.02 | 461.55 | 595.8
0.5 | 0.01178 | 99.07 | 464.87 | 603
0.51 | 0.012198 | 100.04 | 468.05 | 610.3
0.52 | 0.012638 | 101 | 471.16 | 617.1
0.53 | 0.01311 | 102 | 474.03 | 623.9
0.54 | 0.013591 | 102.85 | 477.01 | 630.1
0.55 | 0.014126 | 103.98 | 479.92 | 636.3
0.56 | 0.014617 | 104.98 | 482.69 | 642.5
0.57 | 0.015216 | 105.93 | 485.34 | 648.5
0.58 | 0.01583 | 107.06 | 487.76 | 653.7
0.59 | 0.016337 | 108.02 | 490.39 | 659
0.6 | 0.017006 | 109.05 | 492.93 | 664.2
0.61 | 0.017642 | 110.09 | 495.36 | 669.3
0.62 | 0.018369 | 111.17 | 497.74 | 673.9
0.63 | 0.018993 | 112.21 | 499.96 | 678.1
0.64 | 0.019733 | 113.26 | 502.29 | 683
0.65 | 0.02036 | 114.34 | 504.49 | 686.8
0.66 | 0.021133 | 115.39 | 506.62 | 690.6
0.67 | 0.021935 | 116.47 | 508.64 | 694.4
0.68 | 0.0227 | 117.39 | 510.71 | 698
0.69 | 0.023528 | 118.47 | 512.7 | 701.2
0.7 | 0.024271 | 119.67 | 514.65 | 704.4
0.71 | 0.025141 | 120.68 | 516.54 | 707.5
0.72 | 0.026029 | 121.78 | 518.24 | 710.2
0.73 | 0.026976 | 122.78 | 520.08 | 712.8
0.74 | 0.027832 | 123.87 | 521.82 | 715.4
0.75 | 0.028791 | 124.94 | 523.46 | 717.8
0.76 | 0.029735 | 126.05 | 525.15 | 720
0.77 | 0.030609 | 127.13 | 526.55 | 722.2
0.78 | 0.031658 | 128.22 | 528.17 | 724.1
0.79 | 0.032685 | 129.31 | 529.62 | 725.9
0.8 | 0.033704 | 130.42 | 531.11 | 728.1
0.81 | 0.03478 | 131.52 | 532.47 | 729.7
0.82 | 0.035921 | 132.54 | 533.89 | 731.5
0.83 | 0.036937 | 133.73 | 535.2 | 732.4
0.84 | 0.038262 | 134.88 | 536.48 | 734.1
0.85 | 0.039275 | 136.01 | 537.78 | 735.5
0.86 | 0.040483 | 137.23 | 538.84 | 736.7
0.87 | 0.041586 | 138.21 | 540.18 | 738.1
0.88 | 0.042782 | 139.47 | 541.28 | 738.9
0.89 | 0.044042 | 140.64 | 542.44 | 739.9
0.9 | 0.045385 | 141.83 | 543.6 | 741.1
0.91 | 0.046647 | 143.04 | 544.61 | 741.9
0.92 | 0.047806 | 144.11 | 545.82 | 742.9
0.93 | 0.04929 | 145.34 | 546.9 | 743.5
0.94 | 0.050566 | 146.55 | 547.98 | 744.4
0.95 | 0.052017 | 147.81 | 549.1 | 745.1
0.96 | 0.053436 | 148.84 | 550.06 | 745.8
0.97 | 0.054959 | 150.07 | 551.21 | 746.6
0.98 | 0.056301 | 151.28 | 552.23 | 747.3
0.99 | 0.05748 | 152.56 | 553.29 | 747.9
1 | 0.059 | 153.76 | 554.26 | 748.3