## I-V Characteristic (mA-mm)
VDS (V) | VGS = -0.300 V | VGS = 0.100 V | VGS = 0.500 V | VGS = 0.900 V
0 | 1.601e-05 | -0.46753 | -0.7189 | -5.929
0.01 | 0.0008463 | 7.548 | 14.779 | 10.951
0.02 | 0.0014536 | 15.007 | 30.349 | 27.757
0.03 | 0.0019117 | 21.931 | 45.887 | 44.554
0.04 | 0.0022611 | 28.292 | 61.45 | 61.27
0.05 | 0.0025372 | 34.107 | 76.67 | 78.08
0.06 | 0.0027605 | 39.378 | 91.5 | 94.52
0.07 | 0.0029523 | 44.101 | 107.16 | 111.08
0.08 | 0.0031123 | 48.224 | 121.96 | 127.37
0.09 | 0.0032551 | 51.994 | 136.4 | 143.74
0.1 | 0.0033992 | 55.274 | 151 | 159.56
0.11 | 0.0035325 | 58 | 165.71 | 175.49
0.12 | 0.0036594 | 60.56 | 179.88 | 192.01
0.13 | 0.0037939 | 62.88 | 193.6 | 207.41
0.14 | 0.0039241 | 64.92 | 207.47 | 222.6
0.15 | 0.004059 | 66.74 | 221.21 | 238.44
0.16 | 0.0041786 | 68.39 | 234.38 | 253.59
0.17 | 0.004324 | 69.77 | 247.28 | 268.64
0.18 | 0.0044591 | 71.11 | 260.09 | 283.35
0.19 | 0.0045908 | 72.37 | 272.45 | 298.43
0.2 | 0.0047553 | 73.45 | 284.33 | 312.88
0.21 | 0.0048953 | 74.54 | 296.54 | 327.11
0.22 | 0.0050501 | 75.64 | 308.02 | 341.46
0.23 | 0.0052045 | 76.64 | 319.02 | 355.56
0.24 | 0.0053531 | 77.69 | 329.88 | 368.89
0.25 | 0.0055285 | 78.74 | 340.37 | 382.59
0.26 | 0.005685 | 79.81 | 350.46 | 396.2
0.27 | 0.00573 | 81.07 | 360.06 | 409.06
0.28 | 0.005917 | 82.25 | 369.69 | 421.75
0.29 | 0.006124 | 83.42 | 378.76 | 434.51
0.3 | 0.006304 | 84.67 | 387.43 | 446.66
0.31 | 0.006523 | 85.67 | 395.89 | 458.95
0.32 | 0.006725 | 86.93 | 404.06 | 470.7
0.33 | 0.00695 | 87.93 | 411.85 | 482.55
0.34 | 0.00716 | 89.09 | 419.12 | 493.83
0.35 | 0.007384 | 90.16 | 426.29 | 504.69
0.36 | 0.007607 | 91.17 | 433.16 | 515.61
0.37 | 0.007817 | 92.3 | 439.64 | 526.26
0.38 | 0.008084 | 93.32 | 445.68 | 536.43
0.39 | 0.008345 | 94.4 | 451.44 | 546.21
0.4 | 0.008616 | 95.27 | 457.17 | 556.06
0.41 | 0.008852 | 96.41 | 462.5 | 565.54
0.42 | 0.00914 | 97.45 | 467.51 | 574.6
0.43 | 0.009423 | 98.52 | 472.22 | 583
0.44 | 0.009733 | 99.5 | 476.91 | 591.7
0.45 | 0.010043 | 100.38 | 481.33 | 600.3
0.46 | 0.010399 | 101.52 | 485.46 | 608.3
0.47 | 0.010765 | 102.61 | 489.42 | 615.8
0.48 | 0.011069 | 103.66 | 493.37 | 623.2
0.49 | 0.011469 | 104.82 | 497 | 630.3
0.5 | 0.011921 | 105.63 | 500.58 | 637.5
0.51 | 0.01236 | 106.85 | 503.97 | 644.1
0.52 | 0.012799 | 107.94 | 507.37 | 650.5
0.53 | 0.013265 | 109.02 | 510.65 | 656.7
0.54 | 0.013747 | 110.05 | 513.65 | 662.7
0.55 | 0.014266 | 111.16 | 516.64 | 668.1
0.56 | 0.014829 | 112.28 | 519.63 | 673.7
0.57 | 0.015384 | 113.4 | 522.49 | 678.8
0.58 | 0.015941 | 114.49 | 525.3 | 684
0.59 | 0.016509 | 115.54 | 527.91 | 688.6
0.6 | 0.017225 | 116.8 | 530.6 | 692.8
0.61 | 0.01787 | 117.89 | 533.23 | 697.2
0.62 | 0.018566 | 119.03 | 535.69 | 701
0.63 | 0.019184 | 120.27 | 538.03 | 704.9
0.64 | 0.019966 | 121.3 | 540.43 | 708.6
0.65 | 0.020596 | 122.54 | 542.66 | 711.7
0.66 | 0.021302 | 123.68 | 544.95 | 714.8
0.67 | 0.022125 | 124.82 | 547.13 | 717.8
0.68 | 0.022942 | 126.02 | 549.1 | 720.5
0.69 | 0.023788 | 127.17 | 551.15 | 723.3
0.7 | 0.024596 | 128.38 | 553.05 | 725.5
0.71 | 0.025361 | 129.53 | 554.97 | 727.7
0.72 | 0.026284 | 130.68 | 556.83 | 729.9
0.73 | 0.027285 | 131.74 | 558.48 | 731.5
0.74 | 0.028117 | 133.04 | 560.22 | 733.5
0.75 | 0.029044 | 134.19 | 561.85 | 735.1
0.76 | 0.03003 | 135.4 | 563.5 | 736.7
0.77 | 0.030979 | 136.63 | 564.94 | 738.1
0.78 | 0.032041 | 137.65 | 566.43 | 739.5
0.79 | 0.033173 | 138.95 | 567.88 | 740.9
0.8 | 0.034204 | 140.22 | 569.27 | 741.9
0.81 | 0.035168 | 141.38 | 570.3 | 743.1
0.82 | 0.036387 | 142.74 | 571.9 | 744.1
0.83 | 0.037322 | 143.8 | 572.8 | 744.8
0.84 | 0.038483 | 145.1 | 573.9 | 745.9
0.85 | 0.039683 | 146.31 | 575.4 | 746.9
0.86 | 0.040924 | 147.61 | 576.5 | 747.3
0.87 | 0.042153 | 148.84 | 578 | 747.9
0.88 | 0.043134 | 150.1 | 579 | 748.9
0.89 | 0.044478 | 151.38 | 580.2 | 749.5
0.9 | 0.045675 | 152.68 | 581.6 | 750.2
0.91 | 0.047132 | 154.07 | 582.2 | 750.5
0.92 | 0.048413 | 155.2 | 583.4 | 751.1
0.93 | 0.049824 | 156.65 | 584.8 | 751.6
0.94 | 0.051145 | 157.99 | 585.6 | 752.1
0.95 | 0.052468 | 159.25 | 586.6 | 752.4
0.96 | 0.053931 | 160.68 | 587.8 | 753.2
0.97 | 0.055386 | 161.9 | 588.6 | 753.6
0.98 | 0.056833 | 163.25 | 589.6 | 753.9
0.99 | 0.05832 | 164.59 | 590.8 | 754.3
1 | 0.06004 | 165.89 | 591.8 | 754.4