## I-V Characteristic (mA-mm)
VDS (V) | VGS = -0.300 V | VGS = 0.100 V | VGS = 0.500 V | VGS = 0.900 V
0 | 2.2415e-05 | -0.46825 | -0.8977 | -6.274
0.01 | 0.0007984 | 7.366 | 14.374 | 10.386
0.02 | 0.0013708 | 14.682 | 29.252 | 26.473
0.03 | 0.0017981 | 21.412 | 44.124 | 42.625
0.04 | 0.0021278 | 27.601 | 59.03 | 58.86
0.05 | 0.002384 | 33.276 | 73.85 | 74.69
0.06 | 0.0025873 | 38.434 | 88.65 | 90.64
0.07 | 0.0027666 | 43.001 | 102.86 | 107.08
0.08 | 0.0029207 | 47.043 | 117.39 | 122.46
0.09 | 0.0030662 | 50.684 | 131.69 | 138.08
0.1 | 0.0031969 | 53.875 | 145.75 | 153.93
0.11 | 0.0033197 | 56.654 | 159.59 | 169.52
0.12 | 0.0034382 | 58.99 | 173.53 | 184.78
0.13 | 0.0035506 | 61.11 | 187.13 | 199.91
0.14 | 0.003678 | 63.12 | 200.2 | 215.12
0.15 | 0.0037905 | 64.86 | 213.36 | 230.01
0.16 | 0.0039231 | 66.45 | 226.42 | 244.5
0.17 | 0.0040496 | 67.9 | 239 | 259.69
0.18 | 0.0041741 | 69.1 | 251.11 | 273.83
0.19 | 0.0043104 | 70.33 | 263.49 | 288.12
0.2 | 0.0044279 | 71.41 | 275.3 | 302.41
0.21 | 0.0045775 | 72.49 | 286.44 | 316.54
0.22 | 0.0047319 | 73.39 | 297.8 | 330.05
0.23 | 0.0048682 | 74.41 | 308.87 | 343.75
0.24 | 0.0050278 | 75.36 | 319.24 | 357.35
0.25 | 0.0051832 | 76.4 | 329.42 | 370.5
0.26 | 0.0053488 | 77.44 | 339.43 | 383.54
0.27 | 0.0054962 | 78.43 | 349.09 | 396.46
0.28 | 0.0056671 | 79.68 | 358.13 | 409.14
0.29 | 0.00568 | 80.77 | 366.94 | 421.29
0.3 | 0.005882 | 81.92 | 375.72 | 433.37
0.31 | 0.006078 | 83.12 | 383.96 | 445.86
0.32 | 0.006277 | 83.99 | 391.74 | 457.14
0.33 | 0.006484 | 85.13 | 399.45 | 468.65
0.34 | 0.006666 | 86.17 | 406.83 | 480.04
0.35 | 0.0069 | 87.25 | 413.71 | 490.97
0.36 | 0.007115 | 88.17 | 420.35 | 501.78
0.37 | 0.00734 | 89.17 | 426.66 | 512.13
0.38 | 0.007553 | 90.22 | 432.77 | 522.37
0.39 | 0.007798 | 91.22 | 438.44 | 532.46
0.4 | 0.008042 | 92.16 | 443.9 | 542.24
0.41 | 0.008296 | 93.07 | 449.03 | 551.53
0.42 | 0.008558 | 94.14 | 454.02 | 560.68
0.43 | 0.008827 | 95.13 | 458.72 | 569.71
0.44 | 0.009136 | 96.17 | 463.2 | 578
0.45 | 0.009395 | 97.15 | 467.39 | 586.6
0.46 | 0.009724 | 97.95 | 471.52 | 594.8
0.47 | 0.010058 | 99.11 | 475.4 | 602.6
0.48 | 0.010389 | 100.16 | 479.11 | 610.3
0.49 | 0.010755 | 101.08 | 482.67 | 617.4
0.5 | 0.011141 | 102.14 | 486.05 | 624.5
0.51 | 0.011498 | 103.11 | 489.42 | 631.9
0.52 | 0.011987 | 104.18 | 492.6 | 638.1
0.53 | 0.012387 | 105.15 | 495.71 | 644.7
0.54 | 0.012902 | 106.28 | 498.72 | 650.7
0.55 | 0.01336 | 107.22 | 501.58 | 656.9
0.56 | 0.013816 | 108.3 | 504.47 | 662.2
0.57 | 0.014397 | 109.3 | 507.21 | 667.7
0.58 | 0.014929 | 110.4 | 509.86 | 673.1
0.59 | 0.015522 | 111.56 | 512.5 | 678
0.6 | 0.016084 | 112.51 | 515.05 | 682.7
0.61 | 0.016675 | 113.61 | 517.54 | 687.2
0.62 | 0.017289 | 114.72 | 519.95 | 691.6
0.63 | 0.017906 | 115.87 | 522.33 | 695.8
0.64 | 0.018647 | 117.07 | 524.58 | 699.7
0.65 | 0.019358 | 118.03 | 526.86 | 703.2
0.66 | 0.020024 | 119.2 | 529.04 | 706.7
0.67 | 0.020669 | 120.31 | 531.12 | 709.6
0.68 | 0.021451 | 121.48 | 533.25 | 713
0.69 | 0.022206 | 122.58 | 535.03 | 716
0.7 | 0.023067 | 123.7 | 537.04 | 718.7
0.71 | 0.023789 | 124.83 | 538.96 | 720.8
0.72 | 0.024637 | 125.85 | 540.73 | 723.6
0.73 | 0.025539 | 127.02 | 542.5 | 725.5
0.74 | 0.026296 | 128.11 | 544.11 | 727.7
0.75 | 0.027265 | 129.29 | 545.78 | 729.7
0.76 | 0.02819 | 130.45 | 547.41 | 731.5
0.77 | 0.029104 | 131.52 | 548.94 | 733.1
0.78 | 0.029932 | 132.74 | 550.37 | 734.7
0.79 | 0.030969 | 133.77 | 551.77 | 736.3
0.8 | 0.031972 | 135.02 | 553.22 | 737.7
0.81 | 0.03297 | 136.25 | 554.55 | 738.8
0.82 | 0.033949 | 137.29 | 555.91 | 740.2
0.83 | 0.035004 | 138.51 | 557.11 | 741.2
0.84 | 0.036101 | 139.67 | 558.36 | 742.7
0.85 | 0.037076 | 140.94 | 559.55 | 743.5
0.86 | 0.038332 | 142.16 | 560.79 | 744.3
0.87 | 0.039525 | 143.34 | 562.08 | 745.2
0.88 | 0.040729 | 144.44 | 563.1 | 746.1
0.89 | 0.041768 | 145.75 | 564.27 | 746.9
0.9 | 0.043 | 146.94 | 565.42 | 747.5
0.91 | 0.044247 | 148.25 | 566.52 | 748.3
0.92 | 0.045374 | 149.54 | 567.6 | 749.1
0.93 | 0.046721 | 150.66 | 568.64 | 749.5
0.94 | 0.048156 | 151.88 | 569.73 | 750.2
0.95 | 0.049416 | 153.26 | 570.6 | 750.8
0.96 | 0.050527 | 154.56 | 571.8 | 751.2
0.97 | 0.052091 | 155.9 | 572.7 | 751.5
0.98 | 0.053511 | 157.03 | 573.9 | 752.2
0.99 | 0.054938 | 158.39 | 574.8 | 752.7
1 | 0.056234 | 159.66 | 576 | 753.1