## I-V Characteristic (mA-mm)
VDS (V) | VGS = -0.300 V | VGS = 0.100 V | VGS = 0.500 V | VGS = 0.900 V
0 | 2.2621e-05 | -0.48515 | -0.8358 | -6.239
0.01 | 0.0008458 | 7.327 | 13.8 | 9.586
0.02 | 0.0014525 | 14.516 | 28.358 | 25.343
0.03 | 0.0019035 | 21.25 | 42.947 | 41.07
0.04 | 0.0022538 | 27.485 | 57.38 | 56.809
0.05 | 0.0025283 | 33.127 | 71.63 | 72.24
0.06 | 0.0027525 | 38.212 | 86.09 | 87.93
0.07 | 0.0029357 | 42.817 | 100.3 | 103.58
0.08 | 0.0031078 | 46.903 | 114.09 | 118.65
0.09 | 0.0032513 | 50.551 | 127.85 | 133.92
0.1 | 0.0033848 | 53.762 | 141.58 | 149.16
0.11 | 0.0035226 | 56.612 | 155.45 | 164.11
0.12 | 0.0036398 | 58.9 | 168.58 | 179.18
0.13 | 0.0037802 | 61.15 | 181.75 | 194.04
0.14 | 0.003899 | 63.07 | 194.87 | 208.58
0.15 | 0.0040365 | 64.9 | 207.61 | 223.11
0.16 | 0.0041799 | 66.38 | 220.16 | 237.56
0.17 | 0.0043083 | 67.86 | 232.55 | 252.01
0.18 | 0.0044467 | 69.16 | 244.5 | 265.94
0.19 | 0.0045758 | 70.37 | 256.33 | 280
0.2 | 0.0047323 | 71.53 | 268.08 | 293.95
0.21 | 0.0048751 | 72.42 | 279.34 | 307.65
0.22 | 0.0050138 | 73.46 | 290.25 | 320.98
0.23 | 0.0051852 | 74.47 | 300.95 | 334.5
0.24 | 0.0053439 | 75.39 | 311.38 | 347.71
0.25 | 0.0055104 | 76.44 | 321.53 | 360.56
0.26 | 0.0056697 | 77.44 | 331.11 | 373.47
0.27 | 0.005708 | 78.61 | 340.6 | 386.19
0.28 | 0.005886 | 79.64 | 349.79 | 398.42
0.29 | 0.006094 | 80.82 | 358.46 | 410.58
0.3 | 0.006291 | 81.86 | 366.99 | 422.55
0.31 | 0.006501 | 83.03 | 375.21 | 434.65
0.32 | 0.006706 | 83.99 | 383 | 445.98
0.33 | 0.006893 | 85.11 | 390.57 | 457.42
0.34 | 0.007127 | 86.17 | 397.79 | 468.62
0.35 | 0.007353 | 87.03 | 404.76 | 479.62
0.36 | 0.007591 | 88.15 | 411.41 | 490.29
0.37 | 0.007792 | 89.17 | 417.67 | 500.65
0.38 | 0.008048 | 90.08 | 423.59 | 510.93
0.39 | 0.008314 | 91.14 | 429.29 | 520.94
0.4 | 0.008571 | 92.08 | 434.77 | 530.79
0.41 | 0.008833 | 93.04 | 439.91 | 540.09
0.42 | 0.009106 | 93.99 | 444.75 | 549.35
0.43 | 0.009396 | 94.97 | 449.42 | 558.4
0.44 | 0.00967 | 95.97 | 453.82 | 567.06
0.45 | 0.010032 | 96.93 | 458.06 | 575.4
0.46 | 0.010361 | 97.87 | 462.03 | 583.4
0.47 | 0.010707 | 98.84 | 465.93 | 591.7
0.48 | 0.011059 | 99.88 | 469.63 | 599.4
0.49 | 0.011437 | 100.7 | 473.12 | 607.1
0.5 | 0.011878 | 101.78 | 476.49 | 614.3
0.51 | 0.012263 | 102.78 | 479.76 | 621.4
0.52 | 0.012747 | 103.83 | 482.93 | 628.3
0.53 | 0.013203 | 104.86 | 485.86 | 634.9
0.54 | 0.01372 | 105.81 | 488.88 | 641.2
0.55 | 0.014195 | 106.78 | 491.73 | 647.3
0.56 | 0.014762 | 107.95 | 494.51 | 653.3
0.57 | 0.01532 | 108.99 | 497.27 | 658.9
0.58 | 0.015897 | 109.96 | 499.78 | 664.5
0.59 | 0.016494 | 111.1 | 502.4 | 669.7
0.6 | 0.017097 | 112.12 | 504.93 | 674.6
0.61 | 0.017795 | 113.22 | 507.4 | 679.2
0.62 | 0.018444 | 114.28 | 509.81 | 684
0.63 | 0.019205 | 115.29 | 512.11 | 688.6
0.64 | 0.019838 | 116.37 | 514.44 | 692.8
0.65 | 0.020645 | 117.53 | 516.64 | 696.6
0.66 | 0.021241 | 118.59 | 518.81 | 700.1
0.67 | 0.022072 | 119.73 | 520.86 | 703.8
0.68 | 0.022913 | 120.68 | 522.9 | 707.3
0.69 | 0.023652 | 121.84 | 524.94 | 710.4
0.7 | 0.024464 | 122.99 | 526.86 | 713.4
0.71 | 0.025364 | 124.08 | 528.71 | 716
0.72 | 0.026286 | 125.15 | 530.42 | 718.8
0.73 | 0.027064 | 126.22 | 532.21 | 721.2
0.74 | 0.028037 | 127.27 | 533.94 | 723.6
0.75 | 0.029037 | 128.49 | 535.56 | 725.9
0.76 | 0.030068 | 129.57 | 537.18 | 728.1
0.77 | 0.030887 | 130.64 | 538.66 | 729.9
0.78 | 0.031961 | 131.74 | 540.27 | 731.9
0.79 | 0.032978 | 132.9 | 541.7 | 733.5
0.8 | 0.033936 | 134.01 | 543.11 | 735.1
0.81 | 0.035127 | 135.19 | 544.41 | 736.7
0.82 | 0.036182 | 136.23 | 545.78 | 738.1
0.83 | 0.037303 | 137.43 | 547.08 | 739.4
0.84 | 0.038306 | 138.56 | 548.37 | 740.9
0.85 | 0.039765 | 139.75 | 549.58 | 741.9
0.86 | 0.040786 | 141.02 | 550.68 | 742.9
0.87 | 0.042063 | 142.06 | 551.93 | 743.9
0.88 | 0.043127 | 143.27 | 553.11 | 744.8
0.89 | 0.044547 | 144.46 | 554.28 | 746.1
0.9 | 0.045889 | 145.72 | 555.41 | 747.3
0.91 | 0.046978 | 146.89 | 556.41 | 747.5
0.92 | 0.048429 | 148.07 | 557.59 | 748.3
0.93 | 0.049764 | 149.36 | 558.68 | 749.1
0.94 | 0.051162 | 150.55 | 559.77 | 750
0.95 | 0.052547 | 151.79 | 560.84 | 750.5
0.96 | 0.053896 | 152.84 | 561.84 | 751.1
0.97 | 0.055264 | 154.18 | 562.91 | 751.6
0.98 | 0.056977 | 155.48 | 563.93 | 752.4
0.99 | 0.05822 | 156.7 | 565.02 | 752.7
1 | 0.05979 | 158.03 | 565.93 | 753.5