## I-V Characteristic (mA-mm)
VDS (V) | VGS = -0.300 V | VGS = 0.100 V | VGS = 0.500 V | VGS = 0.900 V
0 | 2.0096e-05 | -0.43041 | -0.7711 | -6.344
0.01 | 0.0008778 | 7.042 | 13.174 | 8.757
0.02 | 0.0015047 | 14.15 | 26.881 | 23.988
0.03 | 0.0019776 | 20.619 | 40.559 | 38.74
0.04 | 0.0023462 | 26.662 | 54.318 | 53.717
0.05 | 0.0026332 | 32.095 | 67.66 | 68.75
0.06 | 0.0028563 | 37.061 | 81.41 | 83.26
0.07 | 0.0030619 | 41.576 | 94.88 | 97.88
0.08 | 0.0032346 | 45.538 | 108.03 | 112.65
0.09 | 0.0033839 | 49.026 | 121.13 | 127.29
0.1 | 0.003534 | 52.163 | 134.32 | 141.38
0.11 | 0.0036801 | 54.935 | 147.11 | 155.93
0.12 | 0.0038221 | 57.28 | 159.68 | 170.3
0.13 | 0.003947 | 59.45 | 172.61 | 184.02
0.14 | 0.0040854 | 61.37 | 184.87 | 198.23
0.15 | 0.0042282 | 63.08 | 196.89 | 212.32
0.16 | 0.0043572 | 64.59 | 209.05 | 226.02
0.17 | 0.0045107 | 66.02 | 220.79 | 239.51
0.18 | 0.0046526 | 67.34 | 232.27 | 253.09
0.19 | 0.004814 | 68.34 | 243.55 | 266.8
0.2 | 0.0049573 | 69.43 | 254.8 | 279.79
0.21 | 0.0051066 | 70.53 | 265.5 | 292.93
0.22 | 0.0052665 | 71.41 | 276.03 | 306.04
0.23 | 0.0054305 | 72.33 | 286.53 | 319.11
0.24 | 0.0056009 | 73.29 | 296.51 | 331.42
0.25 | 0.005638 | 74.26 | 306.04 | 344.07
0.26 | 0.005848 | 75.16 | 315.45 | 356.52
0.27 | 0.006009 | 76.21 | 324.83 | 368.47
0.28 | 0.006229 | 77.26 | 333.48 | 380.68
0.29 | 0.006437 | 78.33 | 341.87 | 392.62
0.3 | 0.006629 | 79.36 | 350.14 | 404.02
0.31 | 0.006851 | 80.53 | 358.15 | 415.6
0.32 | 0.007056 | 81.62 | 365.67 | 426.91
0.33 | 0.007278 | 82.54 | 372.98 | 438.3
0.34 | 0.007481 | 83.5 | 380.1 | 448.9
0.35 | 0.007745 | 84.54 | 386.87 | 459.54
0.36 | 0.00799 | 85.61 | 393.27 | 470.3
0.37 | 0.00825 | 86.46 | 399.36 | 480.73
0.38 | 0.008496 | 87.35 | 405.19 | 490.63
0.39 | 0.008738 | 88.33 | 410.74 | 500.37
0.4 | 0.009003 | 89.4 | 416 | 510.26
0.41 | 0.009289 | 90.24 | 420.94 | 519.79
0.42 | 0.009586 | 91.08 | 425.72 | 528.92
0.43 | 0.009885 | 92 | 430.18 | 537.87
0.44 | 0.010235 | 93.09 | 434.53 | 546.76
0.45 | 0.010502 | 93.97 | 438.56 | 555.42
0.46 | 0.010888 | 94.83 | 442.43 | 563.52
0.47 | 0.011236 | 95.75 | 446.06 | 571.8
0.48 | 0.011662 | 96.79 | 449.67 | 579.6
0.49 | 0.012074 | 97.77 | 453.02 | 587.4
0.5 | 0.012477 | 98.68 | 456.31 | 594.9
0.51 | 0.012946 | 99.68 | 459.32 | 602.2
0.52 | 0.013407 | 100.62 | 462.44 | 609.2
0.53 | 0.013919 | 101.68 | 465.39 | 616.3
0.54 | 0.014471 | 102.56 | 468.16 | 623.4
0.55 | 0.014998 | 103.56 | 470.82 | 629.3
0.56 | 0.015536 | 104.54 | 473.6 | 635.7
0.57 | 0.016178 | 105.57 | 476.21 | 641.7
0.58 | 0.016781 | 106.51 | 478.69 | 648.1
0.59 | 0.017422 | 107.49 | 481.15 | 653.4
0.6 | 0.018061 | 108.62 | 483.55 | 658.7
0.61 | 0.018794 | 109.58 | 485.98 | 664.5
0.62 | 0.019492 | 110.6 | 488.29 | 669.3
0.63 | 0.020189 | 111.66 | 490.49 | 674.4
0.64 | 0.020997 | 112.76 | 492.8 | 678.8
0.65 | 0.021711 | 113.91 | 494.97 | 683.2
0.66 | 0.022593 | 114.76 | 497.16 | 687.6
0.67 | 0.023334 | 115.81 | 499.16 | 691.6
0.68 | 0.024142 | 116.85 | 501.24 | 695.9
0.69 | 0.024976 | 117.97 | 503.18 | 699.2
0.7 | 0.025936 | 119.13 | 505.18 | 702.8
0.71 | 0.02681 | 120 | 507.06 | 706
0.72 | 0.027844 | 121.06 | 508.86 | 709.2
0.73 | 0.028779 | 122.03 | 510.62 | 712
0.74 | 0.029594 | 123.3 | 512.24 | 714.9
0.75 | 0.030842 | 124.34 | 514.13 | 717.6
0.76 | 0.031679 | 125.35 | 515.71 | 720
0.77 | 0.032738 | 126.37 | 517.31 | 722.5
0.78 | 0.033786 | 127.36 | 518.86 | 724.7
0.79 | 0.034836 | 128.52 | 520.23 | 726.9
0.8 | 0.035984 | 129.63 | 521.82 | 728.9
0.81 | 0.037152 | 130.72 | 523.21 | 730.7
0.82 | 0.038271 | 131.84 | 524.58 | 732.4
0.83 | 0.039636 | 132.92 | 525.91 | 734.3
0.84 | 0.040697 | 134.08 | 527.21 | 736.1
0.85 | 0.04178 | 135.12 | 528.58 | 737.5
0.86 | 0.043182 | 136.37 | 529.87 | 738.6
0.87 | 0.044397 | 137.51 | 531.11 | 740.2
0.88 | 0.045757 | 138.55 | 532.17 | 741.2
0.89 | 0.04698 | 139.63 | 533.4 | 742.5
0.9 | 0.048359 | 140.84 | 534.57 | 743.7
0.91 | 0.049667 | 142.08 | 535.75 | 744.4
0.92 | 0.051056 | 143.27 | 536.9 | 745.2
0.93 | 0.052544 | 144.35 | 537.87 | 746.3
0.94 | 0.05389 | 145.42 | 539.03 | 747.5
0.95 | 0.055445 | 146.69 | 540.1 | 747.9
0.96 | 0.056804 | 147.93 | 541.2 | 748.9
0.97 | 0.05838 | 149.16 | 542.41 | 749.5
0.98 | 0.06004 | 150.46 | 543.51 | 750.3
0.99 | 0.06152 | 151.42 | 544.52 | 751.1
1 | 0.06319 | 152.68 | 545.6 | 751.5