## I-V Characteristic (mA-mm)
VDS (V) | VGS = -0.300 V | VGS = 0.100 V | VGS = 0.500 V | VGS = 0.900 V
0 | 1.4663e-05 | -0.39119 | -0.8274 | -6.165
0.01 | 0.0009227 | 7.433 | 13.957 | 9.831
0.02 | 0.0015826 | 14.73 | 28.614 | 25.767
0.03 | 0.0020813 | 21.476 | 43.357 | 41.853
0.04 | 0.002465 | 27.915 | 57.89 | 57.64
0.05 | 0.0027667 | 33.574 | 72.69 | 73.2
0.06 | 0.0030087 | 38.732 | 86.85 | 89.13
0.07 | 0.0032128 | 43.421 | 101.08 | 104.74
0.08 | 0.0033894 | 47.577 | 115.39 | 120.03
0.09 | 0.0035601 | 51.274 | 129.29 | 135.36
0.1 | 0.0037087 | 54.526 | 143.08 | 150.66
0.11 | 0.0038582 | 57.36 | 156.87 | 166.17
0.12 | 0.0039899 | 59.93 | 170.46 | 180.92
0.13 | 0.0041392 | 62.15 | 183.74 | 195.91
0.14 | 0.0042793 | 64.16 | 196.85 | 210.75
0.15 | 0.0044129 | 65.94 | 209.85 | 225.54
0.16 | 0.0045623 | 67.42 | 222.53 | 239.99
0.17 | 0.0047146 | 68.98 | 234.73 | 254.48
0.18 | 0.0048656 | 70.28 | 246.94 | 268.66
0.19 | 0.0050309 | 71.41 | 259.22 | 282.74
0.2 | 0.0051805 | 72.58 | 270.67 | 296.93
0.21 | 0.0053622 | 73.59 | 281.94 | 310.62
0.22 | 0.0055092 | 74.68 | 293.17 | 324.1
0.23 | 0.0056796 | 75.66 | 303.94 | 337.56
0.24 | 0.005717 | 76.64 | 314.35 | 350.79
0.25 | 0.00593 | 77.72 | 324.46 | 364.04
0.26 | 0.006127 | 78.77 | 334.3 | 376.61
0.27 | 0.006331 | 79.83 | 343.79 | 389.42
0.28 | 0.006546 | 81.11 | 352.94 | 401.94
0.29 | 0.006734 | 82.26 | 361.82 | 414
0.3 | 0.006974 | 83.28 | 370.34 | 426.08
0.31 | 0.007166 | 84.46 | 378.5 | 438.08
0.32 | 0.007415 | 85.59 | 386.38 | 449.54
0.33 | 0.007623 | 86.61 | 394.1 | 460.95
0.34 | 0.007868 | 87.74 | 401.31 | 472.21
0.35 | 0.0081 | 88.61 | 408.16 | 483.11
0.36 | 0.008348 | 89.71 | 414.85 | 493.81
0.37 | 0.008601 | 90.8 | 421.15 | 504.14
0.38 | 0.00887 | 91.68 | 427.16 | 514.26
0.39 | 0.009144 | 92.72 | 432.77 | 524.45
0.4 | 0.009391 | 93.65 | 438.29 | 534.06
0.41 | 0.009713 | 94.72 | 443.46 | 543.38
0.42 | 0.010021 | 95.69 | 448.31 | 552.54
0.43 | 0.010347 | 96.7 | 453 | 561.45
0.44 | 0.010639 | 97.64 | 457.43 | 570.3
0.45 | 0.011001 | 98.72 | 461.7 | 578.2
0.46 | 0.011362 | 99.64 | 465.73 | 586.6
0.47 | 0.011718 | 100.62 | 469.55 | 594.4
0.48 | 0.012135 | 101.71 | 473.28 | 602.3
0.49 | 0.012568 | 102.59 | 476.81 | 609.7
0.5 | 0.013015 | 103.66 | 480.22 | 616.6
0.51 | 0.013459 | 104.7 | 483.54 | 623.6
0.52 | 0.013989 | 105.73 | 486.64 | 630.7
0.53 | 0.014479 | 106.79 | 489.74 | 637.3
0.54 | 0.015058 | 107.65 | 492.79 | 643
0.55 | 0.015586 | 108.77 | 495.64 | 649.3
0.56 | 0.016245 | 109.86 | 498.56 | 655.1
0.57 | 0.016826 | 110.98 | 501.16 | 660.7
0.58 | 0.017455 | 111.94 | 503.92 | 666.1
0.59 | 0.018134 | 113 | 506.5 | 670.9
0.6 | 0.018796 | 114.12 | 509.12 | 676
0.61 | 0.019567 | 115.21 | 511.53 | 680.6
0.62 | 0.020255 | 116.36 | 514.01 | 685.2
0.63 | 0.021032 | 117.27 | 516.36 | 689.4
0.64 | 0.02182 | 118.48 | 518.71 | 693.4
0.65 | 0.022663 | 119.68 | 520.95 | 697.1
0.66 | 0.023394 | 120.72 | 523.05 | 700.8
0.67 | 0.024336 | 121.9 | 525.15 | 704.2
0.68 | 0.025243 | 122.82 | 527.29 | 707.5
0.69 | 0.026015 | 124.07 | 529.3 | 710.4
0.7 | 0.027023 | 125.23 | 531.29 | 713.2
0.71 | 0.027896 | 126.35 | 533.1 | 716.3
0.72 | 0.028914 | 127.45 | 534.94 | 718.8
0.73 | 0.029829 | 128.52 | 536.68 | 721
0.74 | 0.030925 | 129.66 | 538.45 | 723.4
0.75 | 0.031922 | 130.78 | 540.1 | 725.5
0.76 | 0.03303 | 132 | 541.71 | 727.7
0.77 | 0.034067 | 133 | 543.22 | 729.3
0.78 | 0.03529 | 134.17 | 544.78 | 731.1
0.79 | 0.036289 | 135.32 | 546.23 | 732.9
0.8 | 0.037397 | 136.49 | 547.58 | 734.5
0.81 | 0.038655 | 137.77 | 549.01 | 735.9
0.82 | 0.039807 | 138.79 | 550.33 | 737.1
0.83 | 0.041194 | 140.09 | 551.65 | 738.6
0.84 | 0.042317 | 141.21 | 553.02 | 739.7
0.85 | 0.043584 | 142.36 | 554.09 | 740.9
0.86 | 0.045022 | 143.68 | 555.42 | 741.7
0.87 | 0.046195 | 144.81 | 556.57 | 742.7
0.88 | 0.047538 | 146.09 | 557.76 | 743.9
0.89 | 0.049042 | 147.27 | 558.86 | 744.7
0.9 | 0.050361 | 148.5 | 560.02 | 745.7
0.91 | 0.051645 | 149.71 | 561.13 | 746.3
0.92 | 0.05325 | 151.06 | 562.23 | 747.1
0.93 | 0.054697 | 152.24 | 563.29 | 747.6
0.94 | 0.056322 | 153.51 | 564.27 | 748.3
0.95 | 0.05788 | 154.78 | 565.42 | 749.1
0.96 | 0.05934 | 155.9 | 566.49 | 749.5
0.97 | 0.06081 | 157.29 | 567.54 | 750.3
0.98 | 0.06247 | 158.59 | 568.68 | 750.8
0.99 | 0.06426 | 159.84 | 569.54 | 751.3
1 | 0.06607 | 161.12 | 570.3 | 751.6