## I-V Characteristic (mA-mm)
VDS (V) | VGS = -0.300 V | VGS = 0.100 V | VGS = 0.500 V | VGS = 0.900 V
0 | 2.43e-05 | -0.5235 | -0.7738 | -5.984
0.01 | 0.0009141 | 7.499 | 14.287 | 10.288
0.02 | 0.0015666 | 14.837 | 29.166 | 26.454
0.03 | 0.0020577 | 21.611 | 44.085 | 42.547
0.04 | 0.0024362 | 27.968 | 58.96 | 58.76
0.05 | 0.0027348 | 33.789 | 73.75 | 75.04
0.06 | 0.0029865 | 38.969 | 88.74 | 91.08
0.07 | 0.0031834 | 43.671 | 102.9 | 106.69
0.08 | 0.0033609 | 47.861 | 117.31 | 122.57
0.09 | 0.0035225 | 51.596 | 131.86 | 138.41
0.1 | 0.0036599 | 54.841 | 145.7 | 153.46
0.11 | 0.0038322 | 57.65 | 159.64 | 169.32
0.12 | 0.0039637 | 60.19 | 173.55 | 184.65
0.13 | 0.0041095 | 62.52 | 187.03 | 199.8
0.14 | 0.0042381 | 64.56 | 200.13 | 214.64
0.15 | 0.00439 | 66.3 | 213.56 | 229.89
0.16 | 0.0045376 | 67.95 | 226.55 | 244.92
0.17 | 0.0046749 | 69.33 | 238.97 | 259.26
0.18 | 0.0048278 | 70.71 | 251.17 | 273.55
0.19 | 0.0049713 | 71.93 | 263.57 | 288.24
0.2 | 0.005121 | 73.07 | 275.55 | 302.61
0.21 | 0.0052836 | 74.21 | 286.77 | 316.19
0.22 | 0.005459 | 75.16 | 298.1 | 330.14
0.23 | 0.0056422 | 76.16 | 309.24 | 343.95
0.24 | 0.005643 | 77.28 | 319.63 | 356.97
0.25 | 0.005852 | 78.33 | 329.82 | 370.38
0.26 | 0.006051 | 79.4 | 339.93 | 383.5
0.27 | 0.006266 | 80.59 | 349.54 | 396.28
0.28 | 0.006454 | 81.8 | 358.63 | 408.73
0.29 | 0.006684 | 82.91 | 367.74 | 421.21
0.3 | 0.006882 | 84.11 | 376.48 | 433.59
0.31 | 0.007102 | 85.17 | 384.71 | 445.33
0.32 | 0.007322 | 86.29 | 392.58 | 456.87
0.33 | 0.00754 | 87.4 | 400.43 | 468.64
0.34 | 0.007782 | 88.53 | 407.91 | 480.06
0.35 | 0.007987 | 89.66 | 414.75 | 490.8
0.36 | 0.008265 | 90.56 | 421.39 | 501.48
0.37 | 0.008523 | 91.66 | 427.91 | 512.05
0.38 | 0.008794 | 92.64 | 434.02 | 522.36
0.39 | 0.009029 | 93.68 | 439.77 | 532.37
0.4 | 0.009325 | 94.72 | 445.25 | 541.83
0.41 | 0.00961 | 95.67 | 450.5 | 551.39
0.42 | 0.009894 | 96.67 | 455.56 | 560.7
0.43 | 0.01021 | 97.75 | 460.28 | 569.39
0.44 | 0.010547 | 98.76 | 464.79 | 577.8
0.45 | 0.010896 | 99.64 | 469.09 | 586.4
0.46 | 0.011213 | 100.63 | 473.26 | 594.3
0.47 | 0.011628 | 101.74 | 477.2 | 602.3
0.48 | 0.012023 | 102.78 | 480.95 | 609.9
0.49 | 0.012449 | 103.86 | 484.5 | 617.4
0.5 | 0.012873 | 104.69 | 488.1 | 624.7
0.51 | 0.013341 | 105.93 | 491.49 | 631.3
0.52 | 0.013815 | 107.01 | 494.77 | 638
0.53 | 0.014279 | 107.99 | 497.8 | 644.4
0.54 | 0.014837 | 109.09 | 500.89 | 650.6
0.55 | 0.015429 | 110.09 | 503.87 | 656.6
0.56 | 0.016005 | 111.24 | 506.76 | 661.9
0.57 | 0.016629 | 112.36 | 509.55 | 667.7
0.58 | 0.017209 | 113.4 | 512.24 | 672.9
0.59 | 0.017922 | 114.51 | 514.96 | 677.8
0.6 | 0.018596 | 115.65 | 517.57 | 682.6
0.61 | 0.019243 | 116.73 | 520.1 | 687
0.62 | 0.020006 | 117.83 | 522.51 | 691.6
0.63 | 0.020784 | 118.99 | 524.95 | 695.8
0.64 | 0.021522 | 120.08 | 527.33 | 699.4
0.65 | 0.022326 | 121.3 | 529.63 | 702.8
0.66 | 0.023181 | 122.42 | 531.86 | 706.4
0.67 | 0.024033 | 123.52 | 533.89 | 709.6
0.68 | 0.024834 | 124.76 | 536.08 | 712.8
0.69 | 0.025813 | 125.77 | 538.1 | 715.6
0.7 | 0.026674 | 127.05 | 540.06 | 718.2
0.71 | 0.027597 | 128.14 | 542.01 | 720.8
0.72 | 0.028556 | 129.31 | 543.72 | 722.9
0.73 | 0.029536 | 130.43 | 545.6 | 725.4
0.74 | 0.030532 | 131.54 | 547.3 | 727.4
0.75 | 0.031381 | 132.79 | 549.03 | 729.7
0.76 | 0.032594 | 133.96 | 550.64 | 731.1
0.77 | 0.033706 | 135.13 | 552.13 | 733.1
0.78 | 0.034783 | 136.15 | 553.67 | 734.9
0.79 | 0.035843 | 137.35 | 555.09 | 735.9
0.8 | 0.036969 | 138.62 | 556.6 | 737.7
0.81 | 0.038137 | 139.83 | 557.88 | 738.7
0.82 | 0.039296 | 141.22 | 559.26 | 740.2
0.83 | 0.040509 | 142.2 | 560.59 | 741.1
0.84 | 0.041819 | 143.46 | 561.86 | 742
0.85 | 0.043185 | 144.72 | 563.18 | 743.4
0.86 | 0.044362 | 145.91 | 564.25 | 744.2
0.87 | 0.045779 | 147.21 | 565.53 | 745.1
0.88 | 0.046953 | 148.37 | 566.62 | 746.1
0.89 | 0.048446 | 149.61 | 567.81 | 746.9
0.9 | 0.049717 | 151 | 568.96 | 747.5
0.91 | 0.051233 | 152.24 | 569.9 | 748.3
0.92 | 0.052664 | 153.45 | 571.2 | 748.9
0.93 | 0.053992 | 154.76 | 572 | 749.6
0.94 | 0.055549 | 156.03 | 573.2 | 750
0.95 | 0.05685 | 157.31 | 574.4 | 750.7
0.96 | 0.05863 | 158.6 | 575.4 | 751.3
0.97 | 0.05998 | 159.76 | 576.4 | 751.6
0.98 | 0.06177 | 161.16 | 577.4 | 752.3
0.99 | 0.06342 | 162.54 | 578.3 | 752.8
1 | 0.06492 | 163.81 | 579.6 | 753.2