## I-V Characteristic (mA-mm)
VDS (V) | VGS = -0.300 V | VGS = 0.100 V | VGS = 0.500 V | VGS = 0.900 V
0 | 2.2727e-05 | -0.5084 | -1.016 | -6.089
0.01 | 0.0008962 | 7.792 | 15.173 | 11.569
0.02 | 0.001535 | 15.269 | 31.085 | 28.601
0.03 | 0.0020128 | 22.377 | 46.964 | 45.783
0.04 | 0.0023834 | 28.958 | 62.71 | 63.12
0.05 | 0.0026809 | 34.803 | 78.44 | 79.95
0.06 | 0.0029111 | 40.212 | 94.12 | 97.03
0.07 | 0.0031114 | 45.105 | 109.7 | 114.01
0.08 | 0.0032833 | 49.373 | 124.62 | 130.58
0.09 | 0.003431 | 53.152 | 139.99 | 147.13
0.1 | 0.0035895 | 56.575 | 154.8 | 163.7
0.11 | 0.0037304 | 59.4 | 169.38 | 180.04
0.12 | 0.0038767 | 62.11 | 184.13 | 196.27
0.13 | 0.0040132 | 64.43 | 198.45 | 212.5
0.14 | 0.0041558 | 66.52 | 212.31 | 228.29
0.15 | 0.0042907 | 68.4 | 226.06 | 243.85
0.16 | 0.0044263 | 70.05 | 239.6 | 259.37
0.17 | 0.0045714 | 71.59 | 252.97 | 275.13
0.18 | 0.0047151 | 72.94 | 265.56 | 289.96
0.19 | 0.0048565 | 74.2 | 278.45 | 304.93
0.2 | 0.0050306 | 75.46 | 290.85 | 320
0.21 | 0.0051885 | 76.58 | 302.74 | 334.26
0.22 | 0.0053563 | 77.6 | 314.35 | 348.65
0.23 | 0.0055113 | 78.72 | 325.94 | 362.75
0.24 | 0.0056954 | 79.89 | 336.73 | 376.89
0.25 | 0.005724 | 80.97 | 347.28 | 390.38
0.26 | 0.005952 | 82.24 | 357.77 | 403.75
0.27 | 0.006148 | 83.31 | 367.67 | 417.25
0.28 | 0.006338 | 84.68 | 377.01 | 430.09
0.29 | 0.00655 | 85.95 | 386.19 | 442.59
0.3 | 0.006738 | 87.17 | 395.08 | 455.1
0.31 | 0.006977 | 88.33 | 403.68 | 467.59
0.32 | 0.007186 | 89.41 | 411.71 | 479.2
0.33 | 0.007424 | 90.6 | 419.59 | 490.79
0.34 | 0.007651 | 91.76 | 427.15 | 502.2
0.35 | 0.007882 | 92.83 | 434.24 | 513.21
0.36 | 0.008126 | 93.86 | 441.09 | 524.19
0.37 | 0.008389 | 94.96 | 447.6 | 534.43
0.38 | 0.00863 | 96.07 | 453.86 | 544.59
0.39 | 0.0089 | 97.15 | 459.69 | 554.57
0.4 | 0.009184 | 98.22 | 465.31 | 564.2
0.41 | 0.009441 | 99.11 | 470.68 | 573.5
0.42 | 0.009782 | 100.26 | 475.85 | 582.2
0.43 | 0.010089 | 101.4 | 480.71 | 591
0.44 | 0.010423 | 102.46 | 485.36 | 599.6
0.45 | 0.010738 | 103.51 | 489.74 | 607.4
0.46 | 0.011097 | 104.41 | 494.05 | 615.2
0.47 | 0.011452 | 105.65 | 498.07 | 623
0.48 | 0.011841 | 106.73 | 501.95 | 630.1
0.49 | 0.012261 | 107.8 | 505.74 | 637.3
0.5 | 0.012693 | 108.82 | 509.33 | 643.9
0.51 | 0.013164 | 109.94 | 512.87 | 650.3
0.52 | 0.013622 | 111.1 | 516.21 | 656.5
0.53 | 0.014189 | 112.13 | 519.53 | 662.6
0.54 | 0.014696 | 113.28 | 522.65 | 668.2
0.55 | 0.015309 | 114.29 | 525.74 | 673.8
0.56 | 0.015834 | 115.55 | 528.76 | 678.8
0.57 | 0.016432 | 116.75 | 531.62 | 684
0.58 | 0.017052 | 117.82 | 534.48 | 688.4
0.59 | 0.017705 | 119.08 | 537.16 | 692.8
0.6 | 0.018416 | 120.12 | 539.84 | 696.9
0.61 | 0.019084 | 121.38 | 542.47 | 701.2
0.62 | 0.019764 | 122.51 | 544.99 | 704.8
0.63 | 0.020471 | 123.71 | 547.5 | 708.5
0.64 | 0.021291 | 124.98 | 549.78 | 711.6
0.65 | 0.022036 | 126.05 | 552.13 | 714.9
0.66 | 0.022934 | 127.29 | 554.33 | 717.6
0.67 | 0.023722 | 128.5 | 556.52 | 720.4
0.68 | 0.024561 | 129.77 | 558.59 | 722.8
0.69 | 0.025418 | 130.87 | 560.56 | 725.3
0.7 | 0.02622 | 132.12 | 562.51 | 727.1
0.71 | 0.027225 | 133.28 | 564.36 | 729.1
0.72 | 0.028213 | 134.5 | 566.23 | 731
0.73 | 0.029216 | 135.77 | 567.88 | 732.7
0.74 | 0.030107 | 136.81 | 569.61 | 734.5
0.75 | 0.031108 | 138.15 | 571.2 | 735.6
0.76 | 0.032172 | 139.35 | 572.7 | 737.3
0.77 | 0.033191 | 140.56 | 574.1 | 738.3
0.78 | 0.034299 | 141.8 | 575.4 | 739.7
0.79 | 0.035422 | 142.91 | 577 | 740.9
0.8 | 0.036596 | 144.3 | 578.2 | 741.8
0.81 | 0.037557 | 145.55 | 579.4 | 742.7
0.82 | 0.038948 | 146.79 | 581.2 | 743.8
0.83 | 0.04014 | 147.98 | 582.2 | 744.3
0.84 | 0.041333 | 149.25 | 583.4 | 745.1
0.85 | 0.042536 | 150.61 | 584.6 | 746.1
0.86 | 0.043849 | 151.88 | 586 | 746.6
0.87 | 0.045011 | 153.24 | 587 | 747.3
0.88 | 0.046364 | 154.38 | 588.2 | 747.9
0.89 | 0.047704 | 155.73 | 589.4 | 748.3
0.9 | 0.049058 | 157.11 | 590.4 | 749.1
0.91 | 0.050598 | 158.45 | 591.4 | 749.4
0.92 | 0.051938 | 159.92 | 592.6 | 749.8
0.93 | 0.053398 | 161.02 | 593.8 | 750.4
0.94 | 0.054807 | 162.52 | 594.3 | 750.8
0.95 | 0.056348 | 163.89 | 595.6 | 751.1
0.96 | 0.05743 | 165.21 | 596.8 | 751.3
0.97 | 0.0594 | 166.65 | 597.8 | 751.6
0.98 | 0.06097 | 167.95 | 598.8 | 752.3
0.99 | 0.06243 | 169.32 | 599.9 | 752.4
1 | 0.06422 | 170.7 | 601 | 752.7