## I-V Characteristic (mA-mm)
VDS (V) | VGS = -0.300 V | VGS = 0.100 V | VGS = 0.500 V | VGS = 0.900 V
0 | 1.8235e-05 | -0.45755 | -0.9057 | -6.023
0.01 | 0.0009334 | 7.523 | 14.642 | 10.555
0.02 | 0.0016045 | 15.168 | 29.711 | 27.089
0.03 | 0.0021083 | 21.979 | 44.91 | 43.552
0.04 | 0.0024993 | 28.376 | 60.06 | 59.99
0.05 | 0.002801 | 34.267 | 75.3 | 76.38
0.06 | 0.0030585 | 39.519 | 90.14 | 92.46
0.07 | 0.0032651 | 44.296 | 104.63 | 108.49
0.08 | 0.0034454 | 48.554 | 119.6 | 124.74
0.09 | 0.0036145 | 52.327 | 134.08 | 140.76
0.1 | 0.003756 | 55.631 | 148.12 | 156.15
0.11 | 0.0039161 | 58.53 | 162.36 | 171.96
0.12 | 0.0040472 | 61.13 | 176.59 | 187.86
0.13 | 0.0041932 | 63.47 | 190.24 | 203.3
0.14 | 0.0043408 | 65.46 | 203.56 | 218.26
0.15 | 0.0044883 | 67.35 | 217.01 | 233.64
0.16 | 0.0046386 | 68.99 | 230.26 | 248.76
0.17 | 0.0047819 | 70.46 | 242.9 | 263.03
0.18 | 0.0049355 | 71.85 | 255.28 | 277.9
0.19 | 0.0050946 | 73.13 | 267.98 | 292.72
0.2 | 0.0052488 | 74.26 | 279.75 | 306.89
0.21 | 0.0054369 | 75.34 | 291.19 | 320.82
0.22 | 0.0056021 | 76.42 | 302.91 | 334.93
0.23 | 0.005664 | 77.44 | 313.92 | 348.96
0.24 | 0.005844 | 78.54 | 324.39 | 362.26
0.25 | 0.006058 | 79.65 | 334.82 | 375.44
0.26 | 0.006248 | 80.79 | 344.98 | 388.81
0.27 | 0.006475 | 82.02 | 354.61 | 401.97
0.28 | 0.006669 | 83.08 | 363.86 | 414.27
0.29 | 0.006876 | 84.44 | 373.04 | 426.89
0.3 | 0.007099 | 85.61 | 381.67 | 439.24
0.31 | 0.007311 | 86.73 | 390.07 | 450.98
0.32 | 0.007527 | 87.82 | 398.06 | 462.91
0.33 | 0.007783 | 88.95 | 406.02 | 474.63
0.34 | 0.008024 | 90.08 | 413.24 | 485.91
0.35 | 0.008245 | 91.12 | 420.32 | 496.67
0.36 | 0.008524 | 92.18 | 427.18 | 507.37
0.37 | 0.008765 | 93.16 | 433.61 | 518.01
0.38 | 0.009064 | 94.35 | 439.76 | 528.37
0.39 | 0.009312 | 95.31 | 445.51 | 538.23
0.4 | 0.009612 | 96.34 | 451.1 | 547.85
0.41 | 0.009905 | 97.45 | 456.44 | 557.3
0.42 | 0.010197 | 98.36 | 461.43 | 566.63
0.43 | 0.010524 | 99.43 | 466.13 | 575
0.44 | 0.010891 | 100.45 | 470.78 | 584
0.45 | 0.011251 | 101.5 | 475.18 | 592.2
0.46 | 0.011591 | 102.54 | 479.32 | 600.1
0.47 | 0.012005 | 103.51 | 483.21 | 608
0.48 | 0.012408 | 104.6 | 487.11 | 615.6
0.49 | 0.012886 | 105.61 | 490.78 | 623.1
0.5 | 0.013347 | 106.79 | 494.25 | 629.7
0.51 | 0.013761 | 107.65 | 497.65 | 636.7
0.52 | 0.014287 | 108.82 | 500.99 | 643.5
0.53 | 0.014775 | 109.9 | 504.15 | 649.8
0.54 | 0.015372 | 111.02 | 507.34 | 655.7
0.55 | 0.01597 | 112.18 | 510.18 | 661.4
0.56 | 0.016638 | 113.12 | 513.21 | 667.3
0.57 | 0.017232 | 114.28 | 516.03 | 672.7
0.58 | 0.017882 | 115.51 | 518.79 | 677.3
0.59 | 0.018537 | 116.58 | 521.48 | 682.4
0.6 | 0.019246 | 117.79 | 524.06 | 687.2
0.61 | 0.019967 | 118.76 | 526.67 | 691.4
0.62 | 0.020754 | 120.07 | 529.16 | 695.6
0.63 | 0.021499 | 121.17 | 531.57 | 699.4
0.64 | 0.022282 | 122.38 | 533.89 | 703.2
0.65 | 0.023174 | 123.45 | 536.2 | 706.8
0.66 | 0.024047 | 124.63 | 538.44 | 710
0.67 | 0.02493 | 125.79 | 540.54 | 713.4
0.68 | 0.025757 | 126.97 | 542.72 | 716.4
0.69 | 0.026648 | 128.14 | 544.62 | 719.1
0.7 | 0.027662 | 129.14 | 546.62 | 721.6
0.71 | 0.028615 | 130.39 | 548.48 | 724
0.72 | 0.029591 | 131.56 | 550.29 | 726.5
0.73 | 0.030656 | 132.86 | 552.17 | 728.3
0.74 | 0.031653 | 134.02 | 553.77 | 730.3
0.75 | 0.03259 | 135.05 | 555.52 | 732.2
0.76 | 0.033874 | 136.31 | 557.09 | 734.1
0.77 | 0.034858 | 137.36 | 558.65 | 735.5
0.78 | 0.036092 | 138.63 | 560.12 | 737
0.79 | 0.03709 | 139.86 | 561.51 | 738.3
0.8 | 0.038455 | 141.02 | 562.96 | 739.9
0.81 | 0.039604 | 142.22 | 564.29 | 741.3
0.82 | 0.04078 | 143.38 | 565.66 | 742.5
0.83 | 0.042047 | 144.71 | 566.82 | 743.7
0.84 | 0.043415 | 145.81 | 568.21 | 744.3
0.85 | 0.044739 | 147.15 | 569.45 | 745.4
0.86 | 0.045925 | 148.41 | 570.3 | 746.3
0.87 | 0.047449 | 149.62 | 571.7 | 747.3
0.88 | 0.048809 | 150.96 | 572.7 | 747.6
0.89 | 0.050238 | 152.08 | 574.1 | 748.9
0.9 | 0.051541 | 153.48 | 575 | 749.1
0.91 | 0.053 | 154.85 | 575.9 | 750
0.92 | 0.054699 | 156.05 | 577.3 | 750.6
0.93 | 0.055982 | 157.41 | 578.2 | 751.1
0.94 | 0.05716 | 158.59 | 579.2 | 751.7
0.95 | 0.0592 | 160.04 | 580.5 | 752.1
0.96 | 0.06073 | 161.4 | 581.4 | 752.7
0.97 | 0.06212 | 162.71 | 582.8 | 753.2
0.98 | 0.06385 | 163.88 | 583.4 | 753.8
0.99 | 0.06552 | 165.27 | 584.8 | 754
1 | 0.06732 | 166.57 | 585.5 | 754.5