## I-V Characteristic (mA-mm)
VDS (V) | VGS = -0.300 V | VGS = 0.100 V | VGS = 0.500 V | VGS = 0.900 V
0 | 2.5408e-05 | -0.5162 | -0.7131 | -5.831
0.01 | 0.00092 | 7.76 | 14.937 | 11.26
0.02 | 0.0015859 | 15.305 | 30.699 | 28.336
0.03 | 0.0020823 | 22.347 | 46.358 | 45.107
0.04 | 0.0024696 | 28.878 | 62.21 | 62.46
0.05 | 0.0027609 | 34.755 | 77.6 | 78.97
0.06 | 0.0030104 | 40.204 | 92.85 | 95.97
0.07 | 0.0032232 | 45.032 | 108.38 | 112.64
0.08 | 0.0033988 | 49.294 | 123.46 | 129.05
0.09 | 0.0035666 | 53.148 | 138.24 | 145.42
0.1 | 0.003718 | 56.572 | 152.88 | 161.62
0.11 | 0.0038701 | 59.4 | 167.89 | 178.2
0.12 | 0.0040121 | 62.11 | 182.06 | 194.03
0.13 | 0.0041572 | 64.43 | 196.15 | 209.82
0.14 | 0.0042946 | 66.54 | 210.07 | 225.66
0.15 | 0.0044402 | 68.43 | 223.84 | 241.44
0.16 | 0.0045886 | 70.09 | 237.29 | 256.62
0.17 | 0.0047463 | 71.59 | 250.3 | 271.95
0.18 | 0.0049045 | 72.93 | 263.14 | 286.94
0.19 | 0.0050769 | 74.21 | 275.75 | 301.82
0.2 | 0.0052212 | 75.36 | 287.85 | 316.72
0.21 | 0.0053904 | 76.48 | 299.98 | 331.13
0.22 | 0.0055473 | 77.55 | 311.55 | 345.25
0.23 | 0.005668 | 78.65 | 322.76 | 359.37
0.24 | 0.005837 | 79.72 | 333.66 | 373.2
0.25 | 0.006045 | 80.91 | 344.39 | 386.97
0.26 | 0.006236 | 82.17 | 354.46 | 400.1
0.27 | 0.006445 | 83.35 | 364.37 | 413.41
0.28 | 0.006621 | 84.58 | 373.85 | 426.35
0.29 | 0.006831 | 85.85 | 383.06 | 439
0.3 | 0.007052 | 87.05 | 391.94 | 451.3
0.31 | 0.007238 | 88.21 | 400.45 | 463.7
0.32 | 0.007482 | 89.36 | 408.6 | 475.45
0.33 | 0.007712 | 90.49 | 416.43 | 487.18
0.34 | 0.007933 | 91.62 | 423.86 | 498.6
0.35 | 0.00816 | 92.71 | 431.02 | 509.66
0.36 | 0.008428 | 93.73 | 437.95 | 520.52
0.37 | 0.008671 | 94.92 | 444.41 | 530.97
0.38 | 0.008955 | 95.9 | 450.63 | 541.02
0.39 | 0.009193 | 96.89 | 456.48 | 551.21
0.4 | 0.009489 | 98.04 | 462.23 | 560.91
0.41 | 0.00979 | 98.95 | 467.6 | 570.2
0.42 | 0.010073 | 100.13 | 472.7 | 579
0.43 | 0.010401 | 101.14 | 477.51 | 587.8
0.44 | 0.010735 | 102.24 | 482.21 | 596.8
0.45 | 0.011113 | 103.33 | 486.64 | 604.6
0.46 | 0.011457 | 104.28 | 490.85 | 612.7
0.47 | 0.011836 | 105.41 | 494.86 | 620.4
0.48 | 0.012242 | 106.41 | 498.87 | 627.7
0.49 | 0.012656 | 107.59 | 502.57 | 634.8
0.5 | 0.013101 | 108.54 | 506.2 | 641.9
0.51 | 0.013603 | 109.68 | 509.66 | 648.3
0.52 | 0.014147 | 110.78 | 513.06 | 654.7
0.53 | 0.01459 | 111.9 | 516.37 | 660.8
0.54 | 0.015186 | 113.05 | 519.47 | 666.5
0.55 | 0.015793 | 114.09 | 522.55 | 671.8
0.56 | 0.016395 | 115.2 | 525.54 | 677.2
0.57 | 0.01696 | 116.39 | 528.5 | 682.4
0.58 | 0.017658 | 117.57 | 531.25 | 687.2
0.59 | 0.018277 | 118.73 | 534.04 | 691.8
0.6 | 0.018994 | 119.8 | 536.72 | 696.4
0.61 | 0.019729 | 121.06 | 539.36 | 700.4
0.62 | 0.020466 | 122.24 | 541.85 | 704.2
0.63 | 0.02132 | 123.38 | 544.26 | 708
0.64 | 0.021999 | 124.56 | 546.7 | 711.3
0.65 | 0.022953 | 125.73 | 549.1 | 714.6
0.66 | 0.023699 | 126.97 | 551.25 | 717.6
0.67 | 0.024552 | 128.14 | 553.48 | 720.4
0.68 | 0.025413 | 129.32 | 555.51 | 723.1
0.69 | 0.02638 | 130.42 | 557.59 | 725.5
0.7 | 0.027264 | 131.72 | 559.56 | 727.7
0.71 | 0.028198 | 132.86 | 561.41 | 729.9
0.72 | 0.029187 | 134.17 | 563.26 | 731.6
0.73 | 0.030202 | 135.4 | 564.97 | 733.7
0.74 | 0.031221 | 136.39 | 566.73 | 735.1
0.75 | 0.032211 | 137.71 | 568.37 | 737
0.76 | 0.033288 | 138.91 | 569.97 | 738.3
0.77 | 0.034452 | 140.07 | 571.3 | 739.9
0.78 | 0.035696 | 141.38 | 572.7 | 741.1
0.79 | 0.036732 | 142.54 | 574.1 | 742
0.8 | 0.037903 | 143.79 | 575.6 | 743.4
0.81 | 0.039065 | 145.03 | 577 | 744.2
0.82 | 0.040245 | 146.33 | 578.2 | 745.1
0.83 | 0.041534 | 147.49 | 579.4 | 746.1
0.84 | 0.042732 | 148.81 | 580.6 | 746.9
0.85 | 0.044105 | 150.08 | 582.1 | 747.7
0.86 | 0.045292 | 151.38 | 583 | 748.3
0.87 | 0.046897 | 152.78 | 584.2 | 749.1
0.88 | 0.048162 | 153.88 | 585.4 | 749.7
0.89 | 0.049551 | 155.33 | 586.6 | 750.3
0.9 | 0.05092 | 156.67 | 588 | 750.9
0.91 | 0.05256 | 157.93 | 588.6 | 751.3
0.92 | 0.05412 | 159.38 | 589.8 | 751.6
0.93 | 0.055191 | 160.57 | 591 | 752.4
0.94 | 0.05681 | 161.99 | 591.8 | 752.9
0.95 | 0.05847 | 163.31 | 593 | 753.2
0.96 | 0.06012 | 164.65 | 594.2 | 753.6
0.97 | 0.0616 | 165.98 | 595.1 | 754
0.98 | 0.06331 | 167.34 | 596.2 | 754.3
0.99 | 0.06517 | 168.68 | 597.2 | 754.6
1 | 0.06619 | 170.02 | 598.2 | 755.2