## I-V Characteristic (mA-mm)
VDS (V) | VGS = -0.300 V | VGS = 0.100 V | VGS = 0.500 V | VGS = 0.900 V
0 | 3.2683e-05 | -0.45371 | -0.7485 | -6.066
0.01 | 0.0008248 | 7.477 | 14.394 | 10.184
0.02 | 0.0014074 | 14.725 | 29.301 | 26.575
0.03 | 0.0018447 | 21.436 | 44.365 | 42.892
0.04 | 0.0021783 | 27.756 | 59.21 | 59.35
0.05 | 0.0024403 | 33.507 | 74.21 | 75.24
0.06 | 0.0026423 | 38.588 | 88.96 | 91.09
0.07 | 0.0028236 | 43.221 | 103.6 | 107.63
0.08 | 0.0029768 | 47.342 | 117.89 | 123.46
0.09 | 0.0031198 | 51.007 | 132.42 | 138.83
0.1 | 0.0032526 | 54.164 | 146.29 | 154.57
0.11 | 0.0033807 | 56.98 | 160.25 | 170.74
0.12 | 0.0035093 | 59.5 | 174.4 | 185.79
0.13 | 0.0036184 | 61.63 | 187.97 | 200.9
0.14 | 0.0037435 | 63.64 | 200.98 | 216.31
0.15 | 0.0038675 | 65.4 | 214.29 | 231.46
0.16 | 0.0039882 | 66.91 | 227.51 | 246.2
0.17 | 0.0041313 | 68.3 | 239.83 | 260.96
0.18 | 0.0042551 | 69.58 | 252.08 | 275.62
0.19 | 0.0043925 | 70.83 | 264.56 | 289.93
0.2 | 0.0045218 | 71.85 | 276.41 | 303.91
0.21 | 0.00466 | 72.93 | 287.79 | 318.39
0.22 | 0.0048175 | 73.86 | 298.99 | 332.08
0.23 | 0.0049529 | 74.86 | 310.16 | 345.6
0.24 | 0.0051124 | 75.84 | 320.58 | 359.16
0.25 | 0.0052652 | 76.9 | 330.62 | 372.66
0.26 | 0.0054241 | 77.97 | 340.84 | 385.41
0.27 | 0.0055944 | 78.99 | 350.34 | 398.33
0.28 | 0.005631 | 80.18 | 359.47 | 411.21
0.29 | 0.005821 | 81.37 | 368.51 | 423.47
0.3 | 0.006009 | 82.42 | 377.19 | 435.68
0.31 | 0.006209 | 83.63 | 385.35 | 447.86
0.32 | 0.006411 | 84.61 | 393.22 | 459.56
0.33 | 0.006605 | 85.7 | 400.96 | 470.9
0.34 | 0.006795 | 86.73 | 408.38 | 481.97
0.35 | 0.007027 | 87.78 | 415.21 | 493.33
0.36 | 0.007236 | 88.86 | 421.87 | 504.12
0.37 | 0.007495 | 89.78 | 428.29 | 514.37
0.38 | 0.007695 | 90.76 | 434.37 | 524.53
0.39 | 0.007938 | 91.82 | 439.96 | 534.59
0.4 | 0.008203 | 92.8 | 445.47 | 544.52
0.41 | 0.008442 | 93.65 | 450.7 | 553.77
0.42 | 0.008698 | 94.72 | 455.66 | 562.75
0.43 | 0.008983 | 95.71 | 460.36 | 571.6
0.44 | 0.009323 | 96.69 | 464.85 | 580.5
0.45 | 0.009564 | 97.77 | 469.1 | 588.7
0.46 | 0.00989 | 98.6 | 473.24 | 596.6
0.47 | 0.010208 | 99.63 | 477.1 | 604.4
0.48 | 0.010568 | 100.76 | 480.9 | 612.4
0.49 | 0.010938 | 101.74 | 484.43 | 619.7
0.5 | 0.011295 | 102.74 | 487.98 | 626.5
0.51 | 0.011733 | 103.63 | 491.25 | 633.5
0.52 | 0.012126 | 104.72 | 494.45 | 640.1
0.53 | 0.012596 | 105.8 | 497.64 | 646.5
0.54 | 0.013072 | 106.83 | 500.59 | 652.5
0.55 | 0.013588 | 107.82 | 503.55 | 658.3
0.56 | 0.014046 | 108.89 | 506.5 | 664.2
0.57 | 0.01458 | 109.97 | 509.24 | 669.5
0.58 | 0.015132 | 111.07 | 512.01 | 674.4
0.59 | 0.015723 | 112.16 | 514.6 | 679.5
0.6 | 0.016296 | 113.08 | 517.23 | 684.3
0.61 | 0.016886 | 114.32 | 519.72 | 688.8
0.62 | 0.017537 | 115.4 | 522.2 | 693.1
0.63 | 0.018107 | 116.51 | 524.58 | 696.8
0.64 | 0.018883 | 117.67 | 526.91 | 700.5
0.65 | 0.019576 | 118.65 | 529.21 | 704.4
0.66 | 0.020319 | 119.85 | 531.41 | 707.8
0.67 | 0.02098 | 120.91 | 533.52 | 710.9
0.68 | 0.021671 | 122.03 | 535.52 | 714
0.69 | 0.022458 | 123.12 | 537.57 | 716.5
0.7 | 0.023285 | 124.28 | 539.56 | 719.2
0.71 | 0.024011 | 125.46 | 541.41 | 721.7
0.72 | 0.024893 | 126.63 | 543.26 | 724.2
0.73 | 0.025844 | 127.69 | 544.87 | 726
0.74 | 0.026565 | 128.66 | 546.67 | 728.3
0.75 | 0.027526 | 129.86 | 548.33 | 730.1
0.76 | 0.028426 | 131.04 | 549.92 | 731.9
0.77 | 0.029388 | 132.28 | 551.37 | 733.5
0.78 | 0.030359 | 133.51 | 552.88 | 735.1
0.79 | 0.031212 | 134.44 | 554.37 | 736.5
0.8 | 0.032242 | 135.64 | 555.8 | 738.1
0.81 | 0.033201 | 136.85 | 557.12 | 739.1
0.82 | 0.03424 | 138.07 | 558.36 | 740.5
0.83 | 0.035355 | 139.31 | 559.67 | 741.5
0.84 | 0.036392 | 140.42 | 560.97 | 742.3
0.85 | 0.037365 | 141.64 | 562.24 | 743.7
0.86 | 0.038661 | 142.78 | 563.45 | 744.3
0.87 | 0.039771 | 144.06 | 564.52 | 745.3
0.88 | 0.040913 | 145.22 | 565.68 | 746.1
0.89 | 0.042201 | 146.52 | 566.9 | 746.9
0.9 | 0.043179 | 147.73 | 567.98 | 747.5
0.91 | 0.044519 | 148.96 | 569.13 | 748.3
0.92 | 0.045639 | 150.21 | 570.1 | 749.1
0.93 | 0.047057 | 151.4 | 571.1 | 749.5
0.94 | 0.048401 | 152.75 | 572.2 | 750
0.95 | 0.049716 | 154.09 | 573.2 | 750.7
0.96 | 0.050864 | 155.23 | 574.4 | 751.1
0.97 | 0.052574 | 156.55 | 575.4 | 751.5
0.98 | 0.053676 | 157.71 | 576.4 | 751.9
0.99 | 0.055086 | 159.04 | 577.3 | 752.3
1 | 0.056586 | 160.31 | 578.3 | 752.9