## I-V Characteristic (mA-mm)
VDS (V) | VGS = -0.300 V | VGS = 0.100 V | VGS = 0.500 V | VGS = 0.900 V
0 | 3.443e-05 | -0.547 | -0.8455 | -5.86
0.01 | 0.0008423 | 7.673 | 15.262 | 11.408
0.02 | 0.0014341 | 15.27 | 31.217 | 28.71
0.03 | 0.0018781 | 22.304 | 47.126 | 45.938
0.04 | 0.0022237 | 28.814 | 63.04 | 63.33
0.05 | 0.0024872 | 34.748 | 78.69 | 80.35
0.06 | 0.0027078 | 40.091 | 94.57 | 97.34
0.07 | 0.0028892 | 44.887 | 110.09 | 114.64
0.08 | 0.0030418 | 49.096 | 125.23 | 131
0.09 | 0.003192 | 52.901 | 140.45 | 147.81
0.1 | 0.0033254 | 56.256 | 155.37 | 164.36
0.11 | 0.0034575 | 59.09 | 170.34 | 181.02
0.12 | 0.0035926 | 61.71 | 184.77 | 197.12
0.13 | 0.0037144 | 64.05 | 199.11 | 213.34
0.14 | 0.0038436 | 66.08 | 213.12 | 229.23
0.15 | 0.0039684 | 67.91 | 226.91 | 245.02
0.16 | 0.0041082 | 69.64 | 240.61 | 260.82
0.17 | 0.0042281 | 70.99 | 253.68 | 276.19
0.18 | 0.0043617 | 72.37 | 266.56 | 291.14
0.19 | 0.0045076 | 73.65 | 279.32 | 306.33
0.2 | 0.0046368 | 74.75 | 291.84 | 321.1
0.21 | 0.0047825 | 75.94 | 303.79 | 335.9
0.22 | 0.0049266 | 76.94 | 315.32 | 350.14
0.23 | 0.0050852 | 77.97 | 326.8 | 364.46
0.24 | 0.0052377 | 79.09 | 337.77 | 378.39
0.25 | 0.0053972 | 80.27 | 348.34 | 391.95
0.26 | 0.0055601 | 81.32 | 358.51 | 405.45
0.27 | 0.005677 | 82.64 | 368.48 | 418.8
0.28 | 0.005852 | 83.84 | 377.92 | 431.69
0.29 | 0.006039 | 85.05 | 387 | 444.34
0.3 | 0.006231 | 86.37 | 395.97 | 457.01
0.31 | 0.00643 | 87.39 | 404.51 | 469.18
0.32 | 0.006636 | 88.57 | 412.49 | 480.87
0.33 | 0.006851 | 89.66 | 420.35 | 492.6
0.34 | 0.007035 | 90.84 | 427.81 | 503.91
0.35 | 0.007222 | 91.88 | 434.97 | 515.16
0.36 | 0.007471 | 92.9 | 441.75 | 525.73
0.37 | 0.007691 | 94.05 | 448.2 | 536.2
0.38 | 0.007919 | 95.1 | 454.43 | 546.42
0.39 | 0.008132 | 96.13 | 460.27 | 556.21
0.4 | 0.008407 | 97.15 | 465.86 | 565.83
0.41 | 0.008666 | 98.23 | 471.22 | 575
0.42 | 0.008942 | 99.28 | 476.25 | 584
0.43 | 0.00923 | 100.29 | 481.2 | 592.6
0.44 | 0.009506 | 101.4 | 485.74 | 601
0.45 | 0.00984 | 102.29 | 490.22 | 609
0.46 | 0.010111 | 103.5 | 494.43 | 617
0.47 | 0.010475 | 104.5 | 498.44 | 624.2
0.48 | 0.010818 | 105.56 | 502.31 | 631.6
0.49 | 0.011208 | 106.65 | 506.02 | 638.7
0.5 | 0.011574 | 107.69 | 509.62 | 645.3
0.51 | 0.012016 | 108.83 | 513.15 | 651.7
0.52 | 0.012458 | 109.95 | 516.46 | 658.2
0.53 | 0.012872 | 111.04 | 519.66 | 663.7
0.54 | 0.013376 | 112.12 | 522.84 | 669.3
0.55 | 0.013935 | 113.18 | 525.9 | 674.4
0.56 | 0.014448 | 114.34 | 528.92 | 680
0.57 | 0.014979 | 115.51 | 531.8 | 684.6
0.58 | 0.015525 | 116.63 | 534.57 | 689.2
0.59 | 0.016107 | 117.63 | 537.33 | 693.6
0.6 | 0.016716 | 118.94 | 539.99 | 697.8
0.61 | 0.017346 | 120.07 | 542.59 | 701.6
0.62 | 0.018014 | 121.26 | 545.08 | 705.4
0.63 | 0.01871 | 122.48 | 547.47 | 708.9
0.64 | 0.019325 | 123.54 | 549.9 | 712.1
0.65 | 0.02005 | 124.78 | 552.15 | 715.3
0.66 | 0.020767 | 126.01 | 554.35 | 717.8
0.67 | 0.021518 | 127.11 | 556.46 | 720.4
0.68 | 0.022312 | 128.35 | 558.52 | 723
0.69 | 0.02304 | 129.46 | 560.54 | 725.3
0.7 | 0.023902 | 130.68 | 562.46 | 727.5
0.71 | 0.024665 | 131.88 | 564.26 | 729.1
0.72 | 0.025484 | 133.12 | 566.01 | 731.1
0.73 | 0.026372 | 134.17 | 567.77 | 732.4
0.74 | 0.027289 | 135.44 | 569.49 | 734.5
0.75 | 0.0281 | 136.59 | 570.7 | 735.5
0.76 | 0.02915 | 137.87 | 572.5 | 737.3
0.77 | 0.030047 | 139.14 | 573.9 | 738.3
0.78 | 0.031043 | 140.15 | 575.4 | 739.3
0.79 | 0.032033 | 141.5 | 576.6 | 740.5
0.8 | 0.032984 | 142.74 | 578.1 | 741.3
0.81 | 0.034052 | 143.99 | 579.1 | 742.5
0.82 | 0.035094 | 145.31 | 580.8 | 743.1
0.83 | 0.0362 | 146.43 | 581.9 | 744.1
0.84 | 0.037256 | 147.77 | 583 | 744.7
0.85 | 0.038405 | 149.05 | 584.6 | 745.4
0.86 | 0.039351 | 150.33 | 585.4 | 746.1
0.87 | 0.040642 | 151.58 | 586.9 | 746.9
0.88 | 0.041898 | 152.86 | 587.8 | 747.3
0.89 | 0.043131 | 154.21 | 589.2 | 747.7
0.9 | 0.044326 | 155.49 | 590.1 | 748.2
0.91 | 0.045614 | 156.84 | 591.1 | 748.7
0.92 | 0.046849 | 158.03 | 592.6 | 749.1
0.93 | 0.048066 | 159.47 | 593 | 749.5
0.94 | 0.049521 | 160.81 | 594.4 | 750
0.95 | 0.050668 | 162.14 | 595.1 | 750.4
0.96 | 0.052247 | 163.61 | 596.2 | 750.7
0.97 | 0.053396 | 164.83 | 597.6 | 750.8
0.98 | 0.054925 | 166.21 | 598.4 | 751.1
0.99 | 0.056261 | 167.62 | 599.4 | 751.5
1 | 0.05748 | 168.9 | 600.6 | 751.9