## I-V Characteristic (mA-mm)
VDS (V) | VGS = -0.300 V | VGS = 0.100 V | VGS = 0.500 V | VGS = 0.900 V
0 | 2.8888e-05 | -0.48039 | -0.8832 | -5.765
0.01 | 0.0009616 | 7.754 | 14.784 | 11.142
0.02 | 0.0016475 | 15.261 | 30.49 | 28.198
0.03 | 0.0021654 | 22.34 | 46.178 | 44.879
0.04 | 0.0025616 | 29.024 | 61.73 | 62.11
0.05 | 0.0028799 | 34.886 | 77.22 | 78.49
0.06 | 0.0031379 | 40.252 | 92.32 | 95.13
0.07 | 0.0033523 | 45.179 | 107.47 | 111.86
0.08 | 0.003539 | 49.5 | 122.68 | 128.29
0.09 | 0.0037061 | 53.303 | 137.51 | 144.37
0.1 | 0.0038728 | 56.729 | 151.9 | 160.55
0.11 | 0.0040159 | 59.61 | 166.66 | 177.07
0.12 | 0.0041734 | 62.31 | 181.14 | 192.69
0.13 | 0.0043255 | 64.68 | 194.91 | 208.21
0.14 | 0.004471 | 66.78 | 208.61 | 224.12
0.15 | 0.0046346 | 68.73 | 222.76 | 239.97
0.16 | 0.0047838 | 70.31 | 235.94 | 254.79
0.17 | 0.0049483 | 71.91 | 248.6 | 270.02
0.18 | 0.0051089 | 73.26 | 261.57 | 285.14
0.19 | 0.0052773 | 74.53 | 274.27 | 299.7
0.2 | 0.0054421 | 75.74 | 286.34 | 314.41
0.21 | 0.0055943 | 76.8 | 298.04 | 328.89
0.22 | 0.005656 | 77.92 | 309.78 | 343.12
0.23 | 0.005863 | 79.08 | 321.18 | 356.92
0.24 | 0.006058 | 80.21 | 331.73 | 370.57
0.25 | 0.006239 | 81.25 | 342.37 | 384.53
0.26 | 0.006459 | 82.5 | 352.7 | 397.42
0.27 | 0.006661 | 83.73 | 362.36 | 410.46
0.28 | 0.006895 | 84.97 | 371.77 | 423.55
0.29 | 0.007093 | 86.29 | 381.24 | 436.17
0.3 | 0.007316 | 87.39 | 389.86 | 448.26
0.31 | 0.007544 | 88.65 | 398.2 | 460.55
0.32 | 0.007763 | 89.85 | 406.47 | 472.46
0.33 | 0.008029 | 90.96 | 414.42 | 484.12
0.34 | 0.008284 | 92.16 | 421.76 | 495.25
0.35 | 0.00851 | 93.05 | 428.75 | 506.37
0.36 | 0.008737 | 94.24 | 435.72 | 517.27
0.37 | 0.00903 | 95.33 | 442.34 | 527.74
0.38 | 0.009311 | 96.41 | 448.38 | 537.58
0.39 | 0.009617 | 97.45 | 454.16 | 547.57
0.4 | 0.009903 | 98.55 | 459.92 | 557.34
0.41 | 0.01022 | 99.6 | 465.31 | 566.76
0.42 | 0.010542 | 100.64 | 470.39 | 575.5
0.43 | 0.01083 | 101.66 | 475.09 | 584.4
0.44 | 0.011208 | 102.64 | 479.77 | 592.6
0.45 | 0.011579 | 103.78 | 484.24 | 601
0.46 | 0.011967 | 104.91 | 488.44 | 609
0.47 | 0.012367 | 105.91 | 492.45 | 616.4
0.48 | 0.012777 | 107.07 | 496.28 | 623.8
0.49 | 0.013207 | 107.97 | 500.12 | 631.1
0.5 | 0.013718 | 109.22 | 503.71 | 638
0.51 | 0.014229 | 110.26 | 507.13 | 644.7
0.52 | 0.014762 | 111.32 | 510.5 | 650.6
0.53 | 0.015306 | 112.52 | 513.77 | 656.9
0.54 | 0.015854 | 113.59 | 516.92 | 663
0.55 | 0.016518 | 114.67 | 519.95 | 668.2
0.56 | 0.017081 | 115.85 | 522.93 | 673.8
0.57 | 0.017783 | 117.05 | 525.79 | 678.8
0.58 | 0.018406 | 118.03 | 528.66 | 683.6
0.59 | 0.019092 | 119.29 | 531.38 | 688.4
0.6 | 0.019848 | 120.38 | 534.01 | 692.6
0.61 | 0.020542 | 121.68 | 536.68 | 696.5
0.62 | 0.021308 | 122.9 | 539.11 | 700.8
0.63 | 0.022151 | 123.94 | 541.56 | 704.4
0.64 | 0.022961 | 125.16 | 543.98 | 708
0.65 | 0.023789 | 126.41 | 546.27 | 711.2
0.66 | 0.024687 | 127.59 | 548.55 | 714.4
0.67 | 0.025597 | 128.77 | 550.65 | 717
0.68 | 0.026561 | 129.95 | 552.82 | 720.1
0.69 | 0.027405 | 131.19 | 554.8 | 722.1
0.7 | 0.028434 | 132.32 | 556.81 | 724.7
0.71 | 0.029505 | 133.58 | 558.62 | 726.7
0.72 | 0.030391 | 134.66 | 560.49 | 728.7
0.73 | 0.03156 | 135.99 | 562.25 | 730.7
0.74 | 0.032619 | 137.11 | 563.99 | 732.4
0.75 | 0.033634 | 138.32 | 565.62 | 734.5
0.76 | 0.034632 | 139.63 | 567.12 | 735.7
0.77 | 0.035834 | 140.68 | 568.75 | 737.1
0.78 | 0.037061 | 142.04 | 570 | 738.3
0.79 | 0.038244 | 143.2 | 571.5 | 739.7
0.8 | 0.039445 | 144.43 | 573 | 741.1
0.81 | 0.040733 | 145.78 | 574.4 | 741.9
0.82 | 0.0419 | 146.93 | 575.4 | 743
0.83 | 0.043115 | 148.25 | 576.6 | 744.1
0.84 | 0.044501 | 149.49 | 578.2 | 744.9
0.85 | 0.045901 | 150.82 | 579.2 | 745.9
0.86 | 0.047293 | 152.05 | 580.5 | 746.5
0.87 | 0.048589 | 153.36 | 581.6 | 747.3
0.88 | 0.050087 | 154.66 | 582.8 | 747.6
0.89 | 0.051448 | 155.96 | 583.8 | 748.3
0.9 | 0.052792 | 157.29 | 585 | 749.1
0.91 | 0.054244 | 158.47 | 586.2 | 749.5
0.92 | 0.055798 | 159.92 | 587.4 | 750.3
0.93 | 0.05758 | 161.28 | 588.2 | 750.7
0.94 | 0.05896 | 162.59 | 589.4 | 750.9
0.95 | 0.06056 | 164.11 | 590.4 | 751.5
0.96 | 0.06239 | 165.29 | 591.4 | 752
0.97 | 0.06353 | 166.74 | 592.5 | 752.4
0.98 | 0.06536 | 168.1 | 593.6 | 752.7
0.99 | 0.06716 | 169.44 | 594.6 | 753.2
1 | 0.06887 | 170.81 | 595.6 | 753.6