## I-V Characteristic (mA-mm)
VDS (V) | VGS = -0.300 V | VGS = 0.100 V | VGS = 0.500 V | VGS = 0.900 V
0 | 2.5038e-05 | -0.49394 | -0.9042 | -6.28
0.01 | 0.0008953 | 7.445 | 14.308 | 10.195
0.02 | 0.001536 | 14.915 | 29.34 | 26.547
0.03 | 0.0020189 | 21.817 | 44.507 | 42.832
0.04 | 0.0023843 | 28.221 | 59.29 | 59.05
0.05 | 0.0026791 | 34.01 | 74.21 | 75.2
0.06 | 0.0029134 | 39.291 | 89.1 | 91.36
0.07 | 0.0031083 | 44.008 | 103.64 | 107.17
0.08 | 0.0032925 | 48.213 | 117.92 | 122.99
0.09 | 0.0034436 | 51.986 | 132.43 | 138.79
0.1 | 0.0035986 | 55.316 | 146.73 | 154.41
0.11 | 0.0037388 | 58.07 | 160.6 | 169.96
0.12 | 0.0038755 | 60.71 | 174.47 | 185.53
0.13 | 0.0040094 | 63.04 | 188.1 | 200.62
0.14 | 0.0041347 | 65.02 | 201.16 | 215.62
0.15 | 0.0042747 | 66.87 | 214.64 | 231.15
0.16 | 0.004411 | 68.39 | 227.59 | 245.76
0.17 | 0.0045552 | 69.91 | 240.17 | 260.27
0.18 | 0.0047121 | 71.27 | 252.45 | 274.75
0.19 | 0.0048532 | 72.46 | 264.72 | 289.28
0.2 | 0.0050188 | 73.72 | 276.72 | 303.59
0.21 | 0.0051651 | 74.71 | 288.05 | 317.31
0.22 | 0.0053175 | 75.76 | 299.23 | 331.33
0.23 | 0.0054873 | 76.8 | 310.46 | 345.01
0.24 | 0.0056404 | 77.87 | 321.12 | 358.33
0.25 | 0.005696 | 78.88 | 331.16 | 371.73
0.26 | 0.005889 | 80.03 | 341.23 | 384.8
0.27 | 0.006095 | 81.19 | 350.94 | 397.64
0.28 | 0.006274 | 82.46 | 360.08 | 410.11
0.29 | 0.006493 | 83.59 | 369.15 | 422.83
0.3 | 0.006697 | 84.63 | 377.78 | 434.83
0.31 | 0.006927 | 85.91 | 386.09 | 446.75
0.32 | 0.007128 | 86.93 | 393.98 | 458.45
0.33 | 0.007347 | 88.05 | 401.72 | 469.99
0.34 | 0.00758 | 89.2 | 409.17 | 481.35
0.35 | 0.007793 | 90.16 | 416.14 | 492.08
0.36 | 0.008045 | 91.2 | 422.81 | 502.86
0.37 | 0.008301 | 92.34 | 429.22 | 513.45
0.38 | 0.008584 | 93.29 | 435.33 | 523.55
0.39 | 0.008796 | 94.32 | 441.11 | 533.45
0.4 | 0.009088 | 95.31 | 446.59 | 543.15
0.41 | 0.009353 | 96.33 | 451.9 | 552.65
0.42 | 0.009652 | 97.43 | 456.87 | 561.76
0.43 | 0.009948 | 98.43 | 461.58 | 570.3
0.44 | 0.010277 | 99.36 | 466.11 | 579
0.45 | 0.010613 | 100.38 | 470.45 | 587.6
0.46 | 0.01094 | 101.44 | 474.54 | 595.4
0.47 | 0.011337 | 102.42 | 478.5 | 603.3
0.48 | 0.011752 | 103.54 | 482.23 | 610.8
0.49 | 0.012161 | 104.4 | 485.83 | 618.3
0.5 | 0.012528 | 105.57 | 489.31 | 625.3
0.51 | 0.012996 | 106.57 | 492.7 | 632.3
0.52 | 0.013464 | 107.7 | 495.95 | 638.9
0.53 | 0.014023 | 108.73 | 499.1 | 644.9
0.54 | 0.01454 | 109.69 | 502.11 | 651.3
0.55 | 0.015132 | 110.86 | 505.13 | 657.1
0.56 | 0.015702 | 111.96 | 508 | 662.8
0.57 | 0.016207 | 113.05 | 510.72 | 668.1
0.58 | 0.016908 | 114.09 | 513.45 | 673.3
0.59 | 0.017548 | 115.25 | 516.15 | 678
0.6 | 0.018256 | 116.39 | 518.72 | 682.8
0.61 | 0.018869 | 117.44 | 521.34 | 687.2
0.62 | 0.01962 | 118.59 | 523.62 | 691.6
0.63 | 0.020388 | 119.65 | 526.07 | 695.6
0.64 | 0.021109 | 120.82 | 528.41 | 699.6
0.65 | 0.021948 | 122 | 530.66 | 703
0.66 | 0.022681 | 123.11 | 532.89 | 706.4
0.67 | 0.023537 | 124.32 | 534.98 | 709.9
0.68 | 0.024387 | 125.4 | 537.09 | 712.6
0.69 | 0.025235 | 126.57 | 539.12 | 715.6
0.7 | 0.026062 | 127.69 | 541.06 | 718
0.71 | 0.02714 | 128.8 | 542.87 | 720.4
0.72 | 0.028002 | 129.94 | 544.68 | 722.9
0.73 | 0.028929 | 131.08 | 546.42 | 725.1
0.74 | 0.029958 | 132.28 | 548.19 | 727.1
0.75 | 0.030913 | 133.4 | 549.81 | 729.1
0.76 | 0.032013 | 134.61 | 551.36 | 730.7
0.77 | 0.033072 | 135.64 | 552.97 | 732.5
0.78 | 0.034247 | 136.89 | 554.44 | 734.3
0.79 | 0.035273 | 138.13 | 555.88 | 735.5
0.8 | 0.036466 | 139.19 | 557.35 | 737.3
0.81 | 0.037483 | 140.52 | 558.59 | 738.3
0.82 | 0.03885 | 141.5 | 560.02 | 739.3
0.83 | 0.039922 | 142.78 | 561.23 | 740.9
0.84 | 0.041206 | 144.07 | 562.57 | 741.5
0.85 | 0.042396 | 145.23 | 563.73 | 742.7
0.86 | 0.043528 | 146.51 | 564.97 | 743.7
0.87 | 0.045046 | 147.62 | 566.18 | 744.5
0.88 | 0.046382 | 148.98 | 567.26 | 745.2
0.89 | 0.047748 | 150.21 | 568.46 | 746.1
0.9 | 0.048973 | 151.48 | 569.45 | 746.9
0.91 | 0.050502 | 152.69 | 570.3 | 747.5
0.92 | 0.051883 | 153.97 | 571.6 | 748.2
0.93 | 0.053324 | 155.25 | 572.7 | 748.9
0.94 | 0.054778 | 156.51 | 573.9 | 749.5
0.95 | 0.056377 | 157.87 | 574.6 | 749.9
0.96 | 0.05786 | 159.04 | 575.8 | 750.4
0.97 | 0.05906 | 160.34 | 576.6 | 750.9
0.98 | 0.06107 | 161.66 | 577.8 | 751.3
0.99 | 0.06259 | 162.85 | 578.9 | 752
1 | 0.06431 | 164.21 | 579.8 | 752.3