## I-V Characteristic (mA-mm)
VDS (V) | VGS = -0.300 V | VGS = 0.100 V | VGS = 0.500 V | VGS = 0.900 V
0 | -1.6172e-06 | -0.48753 | -1.0179 | -5.397
0.01 | 0.0010284 | 7.916 | 16.103 | 12.813
0.02 | 0.0017816 | 15.895 | 32.492 | 30.705
0.03 | 0.0023504 | 23.081 | 48.974 | 48.678
0.04 | 0.0028033 | 29.876 | 65.6 | 66.58
0.05 | 0.003148 | 36.049 | 81.87 | 84.48
0.06 | 0.0034388 | 41.577 | 98.47 | 101.72
0.07 | 0.0036721 | 46.604 | 114.23 | 119.32
0.08 | 0.0038796 | 51.099 | 130.19 | 137.31
0.09 | 0.0040969 | 55.039 | 146.05 | 154.14
0.1 | 0.0042745 | 58.39 | 161.72 | 171
0.11 | 0.0044577 | 61.63 | 176.75 | 188.42
0.12 | 0.0046255 | 64.31 | 191.76 | 205.1
0.13 | 0.0047962 | 66.78 | 206.96 | 221.7
0.14 | 0.0049668 | 68.98 | 221.32 | 237.87
0.15 | 0.0051278 | 70.99 | 235.4 | 254.59
0.16 | 0.0053201 | 72.76 | 249.66 | 270.41
0.17 | 0.0054938 | 74.3 | 263.53 | 285.74
0.18 | 0.0056594 | 75.84 | 276.46 | 301.9
0.19 | 0.005753 | 77.16 | 289.76 | 317.27
0.2 | 0.005966 | 78.51 | 302.66 | 332
0.21 | 0.006178 | 79.69 | 314.63 | 346.97
0.22 | 0.006374 | 80.95 | 326.65 | 361.96
0.23 | 0.006607 | 82.04 | 338.52 | 376.09
0.24 | 0.00682 | 83.35 | 349.75 | 390.01
0.25 | 0.007047 | 84.63 | 360.36 | 404.1
0.26 | 0.007259 | 85.95 | 370.9 | 417.8
0.27 | 0.00751 | 87.41 | 381.37 | 430.99
0.28 | 0.007752 | 88.62 | 390.74 | 444.04
0.29 | 0.007993 | 90.06 | 400.06 | 456.95
0.3 | 0.008223 | 91.46 | 409.21 | 469.09
0.31 | 0.008499 | 92.64 | 417.88 | 481.14
0.32 | 0.008764 | 93.96 | 425.95 | 493.36
0.33 | 0.008998 | 95.06 | 434.08 | 504.98
0.34 | 0.009318 | 96.41 | 441.75 | 515.88
0.35 | 0.009601 | 97.55 | 448.98 | 526.75
0.36 | 0.0099 | 98.72 | 455.8 | 537.64
0.37 | 0.010168 | 99.86 | 462.41 | 548.16
0.38 | 0.010512 | 100.94 | 468.82 | 557.79
0.39 | 0.010833 | 102.18 | 474.79 | 567.34
0.4 | 0.011151 | 103.3 | 480.41 | 576.6
0.41 | 0.011488 | 104.5 | 485.81 | 586
0.42 | 0.011843 | 105.45 | 491.13 | 594.3
0.43 | 0.012207 | 106.71 | 496.16 | 602.6
0.44 | 0.012544 | 107.86 | 500.79 | 611
0.45 | 0.013027 | 108.99 | 505.31 | 619.1
0.46 | 0.013447 | 110.1 | 509.73 | 626.3
0.47 | 0.013918 | 111.16 | 513.97 | 633.2
0.48 | 0.014336 | 112.38 | 517.9 | 640.3
0.49 | 0.014874 | 113.61 | 521.74 | 646.8
0.5 | 0.015415 | 114.76 | 525.54 | 653.1
0.51 | 0.015944 | 116.01 | 529.26 | 659
0.52 | 0.016539 | 117.05 | 532.73 | 664.9
0.53 | 0.017183 | 118.31 | 536.01 | 670.6
0.54 | 0.017816 | 119.49 | 539.39 | 675.6
0.55 | 0.018456 | 120.74 | 542.59 | 680.2
0.56 | 0.019229 | 121.9 | 545.71 | 685.2
0.57 | 0.019891 | 123.14 | 548.69 | 690
0.58 | 0.020739 | 124.42 | 551.68 | 693.9
0.59 | 0.02142 | 125.58 | 554.53 | 698
0.6 | 0.022285 | 126.89 | 557.31 | 701.6
0.61 | 0.023119 | 128.1 | 559.96 | 705
0.62 | 0.023971 | 129.38 | 562.52 | 708.4
0.63 | 0.024892 | 130.64 | 565.06 | 711.4
0.64 | 0.025917 | 131.97 | 567.5 | 714.2
0.65 | 0.026773 | 133.38 | 569.87 | 716.9
0.66 | 0.027739 | 134.44 | 572 | 719.2
0.67 | 0.028761 | 135.84 | 574.1 | 721.7
0.68 | 0.029775 | 137.15 | 575.9 | 723.6
0.69 | 0.030861 | 138.44 | 578.2 | 725.5
0.7 | 0.031887 | 139.73 | 580.2 | 727.4
0.71 | 0.033016 | 140.95 | 582 | 729
0.72 | 0.034189 | 142.26 | 584 | 730.6
0.73 | 0.035234 | 143.66 | 585.6 | 731.9
0.74 | 0.036555 | 144.95 | 587.4 | 733.3
0.75 | 0.0377 | 146.11 | 589 | 734.5
0.76 | 0.039142 | 147.55 | 590.4 | 735.4
0.77 | 0.04026 | 148.87 | 591.9 | 736.3
0.78 | 0.041513 | 150.17 | 593.4 | 737.7
0.79 | 0.042808 | 151.6 | 594.9 | 738.3
0.8 | 0.044142 | 152.76 | 596.2 | 739.3
0.81 | 0.045548 | 154.16 | 597.6 | 739.9
0.82 | 0.046987 | 155.56 | 598.8 | 740.7
0.83 | 0.04844 | 156.93 | 600.2 | 741.1
0.84 | 0.049732 | 158.37 | 601.4 | 741.9
0.85 | 0.051392 | 159.64 | 602.6 | 742.5
0.86 | 0.052768 | 161.1 | 603.8 | 742.9
0.87 | 0.054568 | 162.58 | 605.3 | 743.4
0.88 | 0.055914 | 163.97 | 606.2 | 744.1
0.89 | 0.05782 | 165.31 | 607.4 | 744.3
0.9 | 0.05882 | 166.73 | 608.2 | 744.4
0.91 | 0.06056 | 168.2 | 609.6 | 745
0.92 | 0.06245 | 169.68 | 610.6 | 745.2
0.93 | 0.06399 | 171.12 | 611.7 | 745.9
0.94 | 0.06588 | 172.48 | 612.6 | 746.1
0.95 | 0.06726 | 174.09 | 613.8 | 746.3
0.96 | 0.06933 | 175.53 | 614.9 | 746.7
0.97 | 0.07118 | 177.03 | 615.9 | 747.1
0.98 | 0.07323 | 178.65 | 617 | 747.5
0.99 | 0.07481 | 179.94 | 617.8 | 747.5
1 | 0.07699 | 181.5 | 619 | 747.9