## I-V Characteristic (mA-mm)
VDS (V) | VGS = -0.300 V | VGS = 0.100 V | VGS = 0.500 V | VGS = 0.900 V
0 | 3.009e-05 | -0.49246 | -0.9478 | -5.748
0.01 | 0.0008741 | 7.805 | 15.628 | 12.132
0.02 | 0.0014874 | 15.384 | 32.205 | 30.006
0.03 | 0.0019502 | 22.448 | 48.367 | 47.678
0.04 | 0.0023112 | 29.04 | 65.03 | 65.68
0.05 | 0.0025956 | 34.999 | 81.15 | 83.1
0.06 | 0.002824 | 40.272 | 97.19 | 100.62
0.07 | 0.003032 | 45.153 | 113.05 | 118.19
0.08 | 0.0031928 | 49.439 | 129.03 | 135.51
0.09 | 0.0033508 | 53.181 | 144.45 | 152.16
0.1 | 0.0034946 | 56.543 | 159.4 | 168.97
0.11 | 0.0036263 | 59.36 | 175.13 | 186.69
0.12 | 0.0037691 | 61.95 | 189.92 | 202.97
0.13 | 0.0038964 | 64.31 | 204.26 | 219.17
0.14 | 0.0040333 | 66.36 | 218.75 | 235.76
0.15 | 0.0041682 | 68.19 | 233.33 | 251.97
0.16 | 0.0043094 | 69.89 | 246.9 | 267.63
0.17 | 0.0044568 | 71.35 | 260.18 | 283.2
0.18 | 0.0045863 | 72.7 | 273.55 | 298.96
0.19 | 0.0047403 | 74.01 | 286.63 | 314.19
0.2 | 0.0048874 | 75.2 | 299.03 | 329.16
0.21 | 0.0050308 | 76.2 | 311.2 | 344.08
0.22 | 0.0052108 | 77.44 | 323.17 | 358.75
0.23 | 0.0053674 | 78.52 | 334.49 | 372.78
0.24 | 0.0055326 | 79.63 | 345.38 | 386.89
0.25 | 0.00565 | 80.87 | 356.51 | 401.15
0.26 | 0.005825 | 81.94 | 366.79 | 414.21
0.27 | 0.006023 | 83.34 | 376.49 | 427.5
0.28 | 0.006221 | 84.61 | 386.23 | 440.77
0.29 | 0.006374 | 85.83 | 395.58 | 453.29
0.3 | 0.006586 | 87.17 | 404.23 | 465.65
0.31 | 0.006805 | 88.18 | 412.77 | 477.77
0.32 | 0.007028 | 89.46 | 420.97 | 489.79
0.33 | 0.007209 | 90.6 | 428.93 | 501.29
0.34 | 0.007437 | 91.8 | 436.17 | 512.37
0.35 | 0.00765 | 92.85 | 443.24 | 523.2
0.36 | 0.007888 | 94 | 450.24 | 534.17
0.37 | 0.00813 | 95.08 | 456.71 | 544.47
0.38 | 0.008365 | 96.19 | 462.74 | 554.14
0.39 | 0.008617 | 97.27 | 468.55 | 563.92
0.4 | 0.008839 | 98.24 | 474.25 | 573.1
0.41 | 0.009156 | 99.38 | 479.7 | 582.4
0.42 | 0.009429 | 100.5 | 484.63 | 591
0.43 | 0.009732 | 101.56 | 489.41 | 599.4
0.44 | 0.010021 | 102.74 | 494.13 | 607.4
0.45 | 0.010344 | 103.63 | 498.63 | 615.4
0.46 | 0.010681 | 104.82 | 502.79 | 622.9
0.47 | 0.011009 | 105.89 | 506.78 | 629.7
0.48 | 0.011392 | 106.97 | 510.67 | 636.5
0.49 | 0.011805 | 108.05 | 514.56 | 643.3
0.5 | 0.012248 | 109.17 | 518.19 | 649.8
0.51 | 0.012604 | 110.25 | 521.68 | 655.7
0.52 | 0.013109 | 111.4 | 525.1 | 661.4
0.53 | 0.013595 | 112.58 | 528.41 | 667.1
0.54 | 0.014096 | 113.65 | 531.65 | 672.4
0.55 | 0.014593 | 114.83 | 534.73 | 677.2
0.56 | 0.015188 | 115.99 | 537.74 | 682
0.57 | 0.015738 | 117.12 | 540.83 | 686.6
0.58 | 0.016235 | 118.44 | 543.59 | 690.7
0.59 | 0.016952 | 119.42 | 546.37 | 694.7
0.6 | 0.017552 | 120.66 | 549.07 | 698.4
0.61 | 0.018219 | 121.96 | 551.72 | 702.1
0.62 | 0.018829 | 123.07 | 554.25 | 705.3
0.63 | 0.019603 | 124.39 | 556.66 | 708.5
0.64 | 0.020299 | 125.51 | 559.06 | 711.2
0.65 | 0.021056 | 126.75 | 561.37 | 714
0.66 | 0.021745 | 128.01 | 563.64 | 716.5
0.67 | 0.022559 | 129.25 | 565.71 | 718.8
0.68 | 0.023395 | 130.46 | 567.81 | 721.1
0.69 | 0.024136 | 131.66 | 569.81 | 722.8
0.7 | 0.025016 | 132.9 | 571.5 | 724.9
0.71 | 0.025833 | 134.13 | 573.5 | 726.5
0.72 | 0.026811 | 135.44 | 575 | 728.1
0.73 | 0.027569 | 136.51 | 576.8 | 729.3
0.74 | 0.028606 | 137.85 | 578.2 | 730.9
0.75 | 0.029388 | 139.09 | 580.2 | 731.9
0.76 | 0.030384 | 140.31 | 581.8 | 732.9
0.77 | 0.031359 | 141.64 | 583.3 | 733.9
0.78 | 0.032438 | 142.86 | 584.6 | 734.9
0.79 | 0.03339 | 144.14 | 585.8 | 735.6
0.8 | 0.034407 | 145.44 | 587.6 | 736.7
0.81 | 0.035468 | 146.73 | 588.8 | 737.5
0.82 | 0.036672 | 147.97 | 590.1 | 738.1
0.83 | 0.037802 | 149.35 | 591.2 | 738.7
0.84 | 0.038775 | 150.72 | 592.6 | 739.5
0.85 | 0.039932 | 152 | 594 | 739.9
0.86 | 0.041163 | 153.36 | 594.7 | 740.5
0.87 | 0.042289 | 154.55 | 596.1 | 741.1
0.88 | 0.04349 | 155.96 | 597.2 | 741.3
0.89 | 0.044824 | 157.39 | 598.2 | 741.6
0.9 | 0.046121 | 158.76 | 599.4 | 742
0.91 | 0.047213 | 160.24 | 600.4 | 742.7
0.92 | 0.048569 | 161.44 | 601.4 | 743.1
0.93 | 0.04987 | 162.93 | 602.6 | 743.4
0.94 | 0.05138 | 164.33 | 603.6 | 743.7
0.95 | 0.052608 | 165.7 | 604.6 | 744.1
0.96 | 0.054035 | 167.15 | 605.6 | 744.3
0.97 | 0.055399 | 168.44 | 606.7 | 744.5
0.98 | 0.056698 | 169.92 | 607.6 | 745
0.99 | 0.05826 | 171.41 | 608.6 | 745.1
1 | 0.05985 | 172.83 | 609.7 | 745.7