## I-V Characteristic (mA-mm)
VDS (V) | VGS = -0.300 V | VGS = 0.100 V | VGS = 0.500 V | VGS = 0.900 V
0 | 2.539e-05 | -0.48745 | -0.9524 | -5.7
0.01 | 0.0008738 | 7.746 | 15.863 | 12.811
0.02 | 0.0015017 | 15.607 | 32.594 | 30.55
0.03 | 0.0019727 | 22.698 | 49.117 | 48.518
0.04 | 0.0023353 | 29.258 | 65.94 | 66.55
0.05 | 0.0026192 | 35.277 | 82.01 | 84.22
0.06 | 0.0028625 | 40.755 | 98.46 | 102.26
0.07 | 0.003053 | 45.601 | 114.67 | 119.79
0.08 | 0.003232 | 49.893 | 130.38 | 137.27
0.09 | 0.0033862 | 53.749 | 146.31 | 154.53
0.1 | 0.0035283 | 57.1 | 161.86 | 171.84
0.11 | 0.0036773 | 60.17 | 177.08 | 188.85
0.12 | 0.0038005 | 62.75 | 192.24 | 205.46
0.13 | 0.0039356 | 65.18 | 207.39 | 222.58
0.14 | 0.004078 | 67.22 | 221.64 | 238.83
0.15 | 0.0042105 | 69.14 | 235.78 | 254.95
0.16 | 0.004348 | 70.79 | 249.9 | 271.16
0.17 | 0.0044977 | 72.25 | 263.42 | 287.31
0.18 | 0.0046482 | 73.73 | 276.8 | 302.62
0.19 | 0.0047934 | 74.98 | 289.85 | 318.03
0.2 | 0.0049471 | 76.2 | 302.61 | 333.46
0.21 | 0.0051129 | 77.36 | 314.76 | 348.33
0.22 | 0.0052453 | 78.45 | 326.59 | 362.94
0.23 | 0.005418 | 79.57 | 338.45 | 377.47
0.24 | 0.0055854 | 80.77 | 349.54 | 391.67
0.25 | 0.005649 | 81.96 | 360.08 | 405.42
0.26 | 0.005824 | 83.26 | 370.61 | 418.77
0.27 | 0.006049 | 84.54 | 380.92 | 432.65
0.28 | 0.006224 | 85.73 | 390.31 | 445.48
0.29 | 0.006442 | 87.05 | 399.55 | 457.96
0.3 | 0.006634 | 88.31 | 408.64 | 470.55
0.31 | 0.006834 | 89.58 | 417.11 | 482.98
0.32 | 0.007054 | 90.81 | 425.26 | 494.67
0.33 | 0.00727 | 91.9 | 433.17 | 506.15
0.34 | 0.007506 | 93.13 | 440.78 | 517.46
0.35 | 0.00774 | 94.23 | 447.87 | 528.46
0.36 | 0.007962 | 95.41 | 454.66 | 539.19
0.37 | 0.008176 | 96.47 | 461.16 | 549.26
0.38 | 0.008438 | 97.52 | 467.51 | 559.3
0.39 | 0.00871 | 98.7 | 473.43 | 569
0.4 | 0.008994 | 99.8 | 479.08 | 578
0.41 | 0.009235 | 100.84 | 484.34 | 587
0.42 | 0.009534 | 101.9 | 489.57 | 595.6
0.43 | 0.009832 | 102.99 | 494.49 | 604.2
0.44 | 0.010129 | 104.22 | 499.19 | 612.2
0.45 | 0.01048 | 105.25 | 503.59 | 619.8
0.46 | 0.010818 | 106.41 | 507.9 | 627.5
0.47 | 0.011189 | 107.37 | 512.1 | 634.5
0.48 | 0.011528 | 108.64 | 516.09 | 641.2
0.49 | 0.011957 | 109.73 | 519.79 | 647.9
0.5 | 0.012383 | 110.84 | 523.59 | 653.7
0.51 | 0.01282 | 111.98 | 527.16 | 659.7
0.52 | 0.013294 | 113.16 | 530.61 | 665.4
0.53 | 0.013806 | 114.33 | 533.97 | 670.9
0.54 | 0.014327 | 115.41 | 537.23 | 676
0.55 | 0.014775 | 116.61 | 540.43 | 681
0.56 | 0.015382 | 117.71 | 543.47 | 685.6
0.57 | 0.015957 | 118.99 | 546.43 | 690
0.58 | 0.016556 | 120.14 | 549.34 | 694
0.59 | 0.017122 | 121.36 | 552.21 | 697.9
0.6 | 0.017848 | 122.68 | 554.81 | 701.6
0.61 | 0.018476 | 123.7 | 557.48 | 705
0.62 | 0.019143 | 125.01 | 560.03 | 708.2
0.63 | 0.019843 | 126.33 | 562.55 | 711.2
0.64 | 0.020583 | 127.52 | 565.03 | 714.1
0.65 | 0.021385 | 128.89 | 567.17 | 716.4
0.66 | 0.022076 | 129.99 | 569.41 | 718.8
0.67 | 0.022926 | 131.24 | 571.5 | 720.8
0.68 | 0.023762 | 132.52 | 573.5 | 722.9
0.69 | 0.024613 | 133.83 | 575.4 | 724.9
0.7 | 0.025424 | 134.96 | 577.3 | 726.7
0.71 | 0.026328 | 136.28 | 579.1 | 728.1
0.72 | 0.027212 | 137.55 | 580.8 | 729.2
0.73 | 0.028063 | 138.79 | 582.6 | 730.7
0.74 | 0.029082 | 140.04 | 584.6 | 731.9
0.75 | 0.03005 | 141.2 | 586.2 | 733.1
0.76 | 0.031063 | 142.61 | 587.6 | 734.1
0.77 | 0.031964 | 143.9 | 588.7 | 735.1
0.78 | 0.033123 | 145.18 | 590.6 | 736.1
0.79 | 0.034136 | 146.61 | 591.6 | 736.7
0.8 | 0.03527 | 147.69 | 593.3 | 737.7
0.81 | 0.036258 | 149.12 | 594.4 | 738.2
0.82 | 0.037398 | 150.41 | 595.8 | 738.7
0.83 | 0.03852 | 151.86 | 597.2 | 739.3
0.84 | 0.039711 | 153.08 | 598.2 | 739.9
0.85 | 0.040687 | 154.36 | 599.5 | 740.3
0.86 | 0.042074 | 155.76 | 600.6 | 740.7
0.87 | 0.043412 | 157.15 | 601.5 | 741.3
0.88 | 0.044508 | 158.61 | 603.1 | 741.7
0.89 | 0.045867 | 159.76 | 603.8 | 741.9
0.9 | 0.047158 | 161.28 | 605.1 | 742.3
0.91 | 0.048528 | 162.7 | 606 | 742.7
0.92 | 0.049702 | 164.07 | 607.1 | 743.1
0.93 | 0.051119 | 165.66 | 608.3 | 743.4
0.94 | 0.052395 | 166.76 | 609.5 | 743.7
0.95 | 0.053654 | 168.32 | 610.3 | 744.1
0.96 | 0.055421 | 169.72 | 611.5 | 744.2
0.97 | 0.056852 | 171.14 | 612.2 | 744.5
0.98 | 0.0582 | 172.73 | 613.5 | 744.7
0.99 | 0.0596 | 174.03 | 614.3 | 744.9
1 | 0.0614 | 175.59 | 615.4 | 745.1