## I-V Characteristic (mA-mm)
VDS (V) | VGS = -0.300 V | VGS = 0.100 V | VGS = 0.500 V | VGS = 0.900 V
0 | 2.8529e-05 | -0.47122 | -0.9238 | -5.728
0.01 | 0.0008357 | 7.852 | 15.576 | 12.199
0.02 | 0.0014314 | 15.348 | 31.924 | 29.803
0.03 | 0.0018752 | 22.359 | 48.129 | 47.428
0.04 | 0.0022183 | 28.964 | 64.37 | 65.13
0.05 | 0.0024934 | 34.871 | 80.63 | 82.46
0.06 | 0.0027029 | 40.178 | 96.99 | 100.34
0.07 | 0.0028894 | 45.007 | 112.6 | 117.59
0.08 | 0.0030554 | 49.266 | 127.95 | 134.46
0.09 | 0.0031952 | 53.02 | 143.68 | 151.48
0.1 | 0.0033384 | 56.3 | 158.88 | 168.48
0.11 | 0.0034645 | 59.13 | 173.99 | 185.64
0.12 | 0.0035938 | 61.7 | 188.77 | 201.74
0.13 | 0.0037206 | 64.03 | 203.57 | 218.37
0.14 | 0.003851 | 66.14 | 217.67 | 234.61
0.15 | 0.0039922 | 67.98 | 231.65 | 250.44
0.16 | 0.0041113 | 69.62 | 245.66 | 266.58
0.17 | 0.0042431 | 71.01 | 259.08 | 282.23
0.18 | 0.00438 | 72.45 | 271.9 | 297.38
0.19 | 0.0045094 | 73.65 | 285 | 312.59
0.2 | 0.0046627 | 74.84 | 297.81 | 328.08
0.21 | 0.0048067 | 76 | 309.68 | 342.72
0.22 | 0.0049648 | 76.92 | 321.3 | 356.89
0.23 | 0.0051126 | 78.08 | 333 | 371.51
0.24 | 0.0052661 | 79.21 | 343.94 | 385.63
0.25 | 0.0054326 | 80.35 | 354.63 | 399.43
0.26 | 0.005585 | 81.62 | 364.95 | 412.68
0.27 | 0.005648 | 82.76 | 375.04 | 426.21
0.28 | 0.00584 | 84.12 | 384.44 | 439.08
0.29 | 0.006043 | 85.33 | 393.48 | 451.46
0.3 | 0.006216 | 86.51 | 402.56 | 464.31
0.31 | 0.006433 | 87.66 | 411.06 | 476.41
0.32 | 0.006625 | 88.89 | 419.04 | 488.06
0.33 | 0.006839 | 90.1 | 426.88 | 499.65
0.34 | 0.007057 | 91.09 | 434.49 | 511.14
0.35 | 0.007291 | 92.24 | 441.56 | 522.06
0.36 | 0.007503 | 93.22 | 448.27 | 532.59
0.37 | 0.007709 | 94.42 | 454.68 | 542.78
0.38 | 0.007984 | 95.49 | 460.95 | 553.04
0.39 | 0.008209 | 96.54 | 466.88 | 562.9
0.4 | 0.008496 | 97.73 | 472.39 | 572
0.41 | 0.008717 | 98.66 | 477.65 | 581.2
0.42 | 0.008997 | 99.82 | 482.81 | 589.8
0.43 | 0.00928 | 100.85 | 487.74 | 598.3
0.44 | 0.009566 | 102 | 492.27 | 606.6
0.45 | 0.009864 | 102.98 | 496.65 | 614.1
0.46 | 0.010194 | 103.99 | 500.89 | 621.8
0.47 | 0.010563 | 105.1 | 505.07 | 629.1
0.48 | 0.010889 | 106.25 | 508.93 | 635.9
0.49 | 0.011297 | 107.35 | 512.63 | 642.7
0.5 | 0.01168 | 108.3 | 516.29 | 648.9
0.51 | 0.01212 | 109.43 | 519.94 | 655.3
0.52 | 0.012564 | 110.6 | 523.35 | 661.3
0.53 | 0.01299 | 111.72 | 526.54 | 666.5
0.54 | 0.013452 | 112.96 | 529.74 | 671.7
0.55 | 0.013909 | 113.93 | 532.93 | 677
0.56 | 0.014464 | 115.2 | 535.96 | 681.8
0.57 | 0.014993 | 116.35 | 538.92 | 686.6
0.58 | 0.015613 | 117.51 | 541.63 | 690.7
0.59 | 0.016129 | 118.63 | 544.51 | 694.6
0.6 | 0.016759 | 119.83 | 547.23 | 698.7
0.61 | 0.017431 | 120.98 | 549.78 | 702.4
0.62 | 0.018033 | 122.26 | 552.4 | 705.7
0.63 | 0.01867 | 123.49 | 554.83 | 708.9
0.64 | 0.019355 | 124.62 | 557.25 | 711.6
0.65 | 0.020059 | 125.87 | 559.52 | 714.4
0.66 | 0.020711 | 127.07 | 561.71 | 716.9
0.67 | 0.021516 | 128.29 | 563.78 | 719.2
0.68 | 0.02224 | 129.63 | 565.91 | 721.2
0.69 | 0.023106 | 130.66 | 567.97 | 723.4
0.7 | 0.023832 | 131.94 | 569.84 | 725.3
0.71 | 0.024682 | 133.21 | 571.6 | 726.9
0.72 | 0.025478 | 134.45 | 573.3 | 728.5
0.73 | 0.026387 | 135.7 | 575 | 729.9
0.74 | 0.027215 | 136.87 | 576.4 | 731.5
0.75 | 0.028211 | 138.15 | 578.1 | 732.5
0.76 | 0.029225 | 139.43 | 579.8 | 733.5
0.77 | 0.029951 | 140.64 | 581.4 | 734.9
0.78 | 0.031059 | 141.84 | 582.6 | 735.5
0.79 | 0.031938 | 143.12 | 584 | 736.5
0.8 | 0.0331 | 144.39 | 585.4 | 737.3
0.81 | 0.034028 | 145.74 | 587.2 | 737.9
0.82 | 0.035147 | 147.03 | 588.1 | 738.7
0.83 | 0.036185 | 148.23 | 589.2 | 739.3
0.84 | 0.037222 | 149.5 | 590.8 | 739.9
0.85 | 0.038322 | 150.87 | 591.6 | 740.5
0.86 | 0.039407 | 152.16 | 593 | 741.1
0.87 | 0.040623 | 153.6 | 594.1 | 741.6
0.88 | 0.041718 | 154.84 | 595 | 742.1
0.89 | 0.042977 | 156.23 | 596.2 | 742.7
0.9 | 0.044278 | 157.63 | 597.6 | 742.7
0.91 | 0.045632 | 158.96 | 598.3 | 743.4
0.92 | 0.046762 | 160.32 | 599.6 | 743.5
0.93 | 0.048164 | 161.64 | 600.4 | 744.1
0.94 | 0.04937 | 163.09 | 601.5 | 744.3
0.95 | 0.050519 | 164.49 | 602.6 | 744.7
0.96 | 0.052016 | 165.89 | 603.8 | 745
0.97 | 0.053441 | 167.13 | 604.8 | 745.1
0.98 | 0.054887 | 168.58 | 605.8 | 745.7
0.99 | 0.056194 | 170.04 | 607.1 | 745.8
1 | 0.05736 | 171.39 | 607.6 | 746.1