## I-V Characteristic (mA-mm)
VDS (V) | VGS = -0.300 V | VGS = 0.100 V | VGS = 0.500 V | VGS = 0.900 V
0 | 2.9133e-05 | -0.46958 | -0.778 | -5.706
0.01 | 0.0007929 | 7.713 | 15.225 | 11.486
0.02 | 0.0013541 | 15.061 | 31.14 | 28.733
0.03 | 0.0017693 | 22.001 | 47.015 | 46.064
0.04 | 0.0020907 | 28.469 | 63.04 | 63.27
0.05 | 0.002347 | 34.206 | 78.52 | 80.57
0.06 | 0.0025482 | 39.458 | 94.33 | 97.27
0.07 | 0.0027236 | 44.206 | 109.94 | 114.52
0.08 | 0.0028755 | 48.376 | 124.98 | 131.16
0.09 | 0.0030111 | 52.044 | 140.11 | 147.89
0.1 | 0.0031367 | 55.323 | 155.16 | 164.21
0.11 | 0.0032559 | 58.05 | 170.22 | 180.75
0.12 | 0.0033735 | 60.61 | 184.45 | 197.23
0.13 | 0.0035041 | 62.85 | 198.79 | 213.24
0.14 | 0.0036181 | 64.82 | 212.94 | 228.95
0.15 | 0.003749 | 66.61 | 226.5 | 244.97
0.16 | 0.0038589 | 68.22 | 240.2 | 260.81
0.17 | 0.0039815 | 69.56 | 253.47 | 275.8
0.18 | 0.0041119 | 70.95 | 266.27 | 290.99
0.19 | 0.0042238 | 72.15 | 279 | 306.3
0.2 | 0.0043717 | 73.29 | 291.32 | 320.98
0.21 | 0.0045045 | 74.39 | 303.43 | 335.69
0.22 | 0.004641 | 75.28 | 314.87 | 350.02
0.23 | 0.0047768 | 76.44 | 326.22 | 364.28
0.24 | 0.0049226 | 77.48 | 337.27 | 378.08
0.25 | 0.0050865 | 78.54 | 347.94 | 391.7
0.26 | 0.0052389 | 79.71 | 357.95 | 405.4
0.27 | 0.0053963 | 80.83 | 367.95 | 418.47
0.28 | 0.0055576 | 82.13 | 377.46 | 431.34
0.29 | 0.005659 | 83.32 | 386.44 | 444.13
0.3 | 0.005833 | 84.5 | 395.39 | 456.65
0.31 | 0.006022 | 85.55 | 403.9 | 468.71
0.32 | 0.006218 | 86.77 | 411.93 | 480.6
0.33 | 0.006418 | 87.86 | 419.7 | 492.37
0.34 | 0.006588 | 89.01 | 427.13 | 503.57
0.35 | 0.006791 | 90.01 | 434.24 | 514.73
0.36 | 0.007012 | 90.94 | 441.04 | 525.45
0.37 | 0.007228 | 92.09 | 447.42 | 535.96
0.38 | 0.007433 | 93.1 | 453.56 | 546.11
0.39 | 0.007666 | 94.17 | 459.47 | 555.71
0.4 | 0.0079 | 95.33 | 465.05 | 565.59
0.41 | 0.008127 | 96.18 | 470.37 | 574.5
0.42 | 0.008406 | 97.31 | 475.37 | 583.7
0.43 | 0.008659 | 98.28 | 480.24 | 591.8
0.44 | 0.008948 | 99.39 | 484.88 | 600.7
0.45 | 0.009206 | 100.38 | 489.21 | 608.6
0.46 | 0.009488 | 101.44 | 493.44 | 616.6
0.47 | 0.009821 | 102.5 | 497.48 | 623.7
0.48 | 0.010178 | 103.47 | 501.42 | 631.1
0.49 | 0.010544 | 104.62 | 505.07 | 638.3
0.5 | 0.010874 | 105.55 | 508.67 | 644.5
0.51 | 0.011275 | 106.69 | 512.15 | 651.1
0.52 | 0.011634 | 107.73 | 515.5 | 657.1
0.53 | 0.012134 | 108.89 | 518.8 | 663.3
0.54 | 0.012569 | 110.09 | 521.91 | 668.8
0.55 | 0.013028 | 110.92 | 525.01 | 674
0.56 | 0.01353 | 112.18 | 528.04 | 678.8
0.57 | 0.014009 | 113.32 | 530.94 | 683.8
0.58 | 0.014525 | 114.42 | 533.67 | 688.4
0.59 | 0.015021 | 115.66 | 536.41 | 693
0.6 | 0.015682 | 116.73 | 539.15 | 697
0.61 | 0.016281 | 117.89 | 541.72 | 700.5
0.62 | 0.016936 | 119.03 | 544.33 | 704.4
0.63 | 0.01741 | 120.23 | 546.65 | 707.8
0.64 | 0.018131 | 121.3 | 549.06 | 711
0.65 | 0.018698 | 122.54 | 551.41 | 714
0.66 | 0.019458 | 123.72 | 553.56 | 716.5
0.67 | 0.020123 | 124.88 | 555.71 | 719.4
0.68 | 0.020887 | 126.15 | 557.78 | 722
0.69 | 0.021613 | 127.11 | 559.8 | 723.9
0.7 | 0.02226 | 128.38 | 561.72 | 726.1
0.71 | 0.02314 | 129.62 | 563.59 | 727.9
0.72 | 0.023918 | 130.8 | 565.35 | 729.9
0.73 | 0.024782 | 132.06 | 567.12 | 731.5
0.74 | 0.025435 | 133.08 | 568.76 | 733.1
0.75 | 0.026369 | 134.36 | 570.1 | 734.5
0.76 | 0.027249 | 135.56 | 571.7 | 735.5
0.77 | 0.028194 | 136.74 | 573.4 | 736.7
0.78 | 0.029059 | 137.97 | 574.6 | 738.1
0.79 | 0.029959 | 139.11 | 575.9 | 738.9
0.8 | 0.030888 | 140.39 | 577.4 | 739.9
0.81 | 0.031779 | 141.62 | 578.9 | 740.9
0.82 | 0.032872 | 142.86 | 580.2 | 741.5
0.83 | 0.033859 | 143.99 | 581.4 | 742.5
0.84 | 0.034967 | 145.33 | 582.3 | 743.1
0.85 | 0.035856 | 146.62 | 583.8 | 743.9
0.86 | 0.036923 | 147.93 | 585 | 744.3
0.87 | 0.038027 | 149.31 | 586.1 | 745
0.88 | 0.039062 | 150.44 | 587.6 | 745.2
0.89 | 0.040318 | 151.84 | 588.3 | 746.1
0.9 | 0.041343 | 153.16 | 589.4 | 746.5
0.91 | 0.042733 | 154.41 | 590.8 | 746.9
0.92 | 0.043644 | 155.8 | 591.5 | 747.5
0.93 | 0.045087 | 157.03 | 592.4 | 747.6
0.94 | 0.046141 | 158.45 | 594 | 748.2
0.95 | 0.047536 | 159.8 | 594.9 | 748.5
0.96 | 0.048729 | 161.12 | 595.8 | 749.1
0.97 | 0.049941 | 162.26 | 597.2 | 749.1
0.98 | 0.051281 | 163.71 | 597.8 | 749.5
0.99 | 0.052545 | 165.11 | 599 | 750
1 | 0.053847 | 166.42 | 600.3 | 750.2