## I-V Characteristic (mA-mm)
VDS (V) | VGS = -0.300 V | VGS = 0.100 V | VGS = 0.500 V | VGS = 0.900 V
0 | 0.00010216 | -0.46863 | -0.7473 | -5.604
0.01 | 0.0008845 | 7.715 | 15.398 | 11.979
0.02 | 0.0014562 | 15.173 | 31.841 | 29.667
0.03 | 0.0018745 | 22.249 | 48.04 | 47.219
0.04 | 0.0022048 | 28.735 | 64.24 | 65.06
0.05 | 0.0024684 | 34.478 | 80.66 | 82.12
0.06 | 0.0026831 | 39.832 | 96.19 | 99.65
0.07 | 0.0028534 | 44.619 | 112.06 | 117.51
0.08 | 0.0030159 | 48.754 | 127.79 | 133.96
0.09 | 0.0031574 | 52.506 | 143.2 | 150.86
0.1 | 0.0032919 | 55.842 | 158.05 | 168.14
0.11 | 0.0034187 | 58.54 | 173.56 | 184.53
0.12 | 0.0035439 | 61.15 | 188.45 | 201.16
0.13 | 0.0036737 | 63.5 | 202.6 | 217.65
0.14 | 0.0037983 | 65.46 | 216.79 | 233.96
0.15 | 0.0039201 | 67.23 | 231.25 | 249.72
0.16 | 0.0040479 | 68.92 | 245.05 | 265.62
0.17 | 0.0041705 | 70.29 | 257.96 | 281.58
0.18 | 0.0043091 | 71.65 | 271.21 | 296.63
0.19 | 0.004441 | 72.9 | 284.35 | 311.76
0.2 | 0.0045938 | 74.04 | 296.35 | 327.02
0.21 | 0.0047366 | 75.18 | 308.62 | 341.94
0.22 | 0.0048992 | 76.16 | 320.48 | 356.05
0.23 | 0.0050307 | 77.24 | 331.8 | 370.6
0.24 | 0.0051845 | 78.37 | 342.61 | 384.74
0.25 | 0.0053379 | 79.41 | 353.48 | 398.03
0.26 | 0.0054865 | 80.65 | 363.89 | 411.73
0.27 | 0.0056659 | 81.82 | 373.62 | 425.28
0.28 | 0.005708 | 83.06 | 383.07 | 438.08
0.29 | 0.005902 | 84.31 | 392.45 | 450.56
0.3 | 0.006078 | 85.55 | 401.2 | 463.1
0.31 | 0.006273 | 86.65 | 409.54 | 475.59
0.32 | 0.006491 | 87.86 | 417.72 | 487.01
0.33 | 0.006683 | 88.95 | 425.67 | 498.55
0.34 | 0.006882 | 90.04 | 432.87 | 510
0.35 | 0.007099 | 91.23 | 439.92 | 521.15
0.36 | 0.00733 | 92.28 | 446.82 | 531.53
0.37 | 0.007531 | 93.4 | 453.34 | 541.75
0.38 | 0.007795 | 94.42 | 459.36 | 551.93
0.39 | 0.007986 | 95.51 | 465.16 | 561.69
0.4 | 0.008283 | 96.63 | 470.75 | 570.7
0.41 | 0.008524 | 97.55 | 476.14 | 579.8
0.42 | 0.008778 | 98.7 | 481.27 | 588.8
0.43 | 0.009018 | 99.71 | 485.92 | 597.6
0.44 | 0.00931 | 100.78 | 490.51 | 605.3
0.45 | 0.009585 | 101.88 | 495.04 | 613.1
0.46 | 0.009934 | 102.85 | 499.24 | 620.6
0.47 | 0.01028 | 103.99 | 503.19 | 628.1
0.48 | 0.010574 | 105.02 | 507.14 | 634.8
0.49 | 0.010921 | 106.09 | 510.89 | 641.5
0.5 | 0.011324 | 107.06 | 514.55 | 648.1
0.51 | 0.011762 | 108.29 | 517.96 | 654.2
0.52 | 0.012148 | 109.38 | 521.34 | 659.9
0.53 | 0.012618 | 110.46 | 524.72 | 665.4
0.54 | 0.013069 | 111.64 | 527.84 | 670.9
0.55 | 0.013489 | 112.6 | 530.9 | 676
0.56 | 0.014041 | 113.85 | 533.89 | 680.8
0.57 | 0.014557 | 114.97 | 536.87 | 685.4
0.58 | 0.015092 | 116.15 | 539.68 | 689.8
0.59 | 0.015607 | 117.32 | 542.39 | 693.8
0.6 | 0.016182 | 118.47 | 545.06 | 697.3
0.61 | 0.016809 | 119.62 | 547.67 | 701.2
0.62 | 0.017472 | 120.84 | 550.19 | 704.4
0.63 | 0.01805 | 122 | 552.49 | 707.7
0.64 | 0.018735 | 123.15 | 554.92 | 710.8
0.65 | 0.019438 | 124.38 | 557.24 | 713.3
0.66 | 0.020035 | 125.55 | 559.4 | 716
0.67 | 0.020798 | 126.79 | 561.64 | 718.2
0.68 | 0.021562 | 128 | 563.55 | 720.4
0.69 | 0.022267 | 129.06 | 565.58 | 722.4
0.7 | 0.022994 | 130.35 | 567.48 | 724.5
0.71 | 0.023775 | 131.58 | 569.31 | 725.9
0.72 | 0.024566 | 132.76 | 570.9 | 727.5
0.73 | 0.025488 | 134 | 572.7 | 728.7
0.74 | 0.026333 | 135.12 | 574.3 | 730.3
0.75 | 0.0272 | 136.37 | 575.8 | 731.5
0.76 | 0.028045 | 137.58 | 577.3 | 732.9
0.77 | 0.028881 | 138.88 | 578.6 | 733.5
0.78 | 0.02981 | 140.04 | 580.4 | 734.6
0.79 | 0.030793 | 141.3 | 581.4 | 735.5
0.8 | 0.031772 | 142.54 | 583 | 736.3
0.81 | 0.032744 | 143.78 | 584.4 | 737.1
0.82 | 0.033799 | 145.06 | 585.4 | 737.7
0.83 | 0.034878 | 146.27 | 587.2 | 738.3
0.84 | 0.035784 | 147.65 | 587.8 | 738.8
0.85 | 0.036869 | 148.91 | 589.2 | 739.9
0.86 | 0.038005 | 150.25 | 590.4 | 740.2
0.87 | 0.039135 | 151.61 | 591.4 | 740.7
0.88 | 0.040037 | 152.76 | 592.8 | 741.1
0.89 | 0.041267 | 154.23 | 594 | 741.5
0.9 | 0.042567 | 155.5 | 594.9 | 742.1
0.91 | 0.043885 | 156.91 | 595.9 | 742.7
0.92 | 0.044939 | 158.23 | 597 | 742.7
0.93 | 0.04619 | 159.57 | 597.8 | 743.3
0.94 | 0.047499 | 160.95 | 599 | 743.7
0.95 | 0.048612 | 162.25 | 600.2 | 743.9
0.96 | 0.049939 | 163.7 | 601 | 744.3
0.97 | 0.0512 | 164.97 | 602.1 | 744.5
0.98 | 0.052825 | 166.36 | 603.1 | 744.7
0.99 | 0.053954 | 167.77 | 603.9 | 745
1 | 0.05541 | 169.14 | 605.2 | 745.3