## I-V Characteristic (mA-mm)
VDS (V) | VGS = -0.300 V | VGS = 0.100 V | VGS = 0.500 V | VGS = 0.900 V
0 | 2.5404e-05 | -0.5009 | -0.9493 | -5.466
0.01 | 0.0008592 | 7.809 | 15.727 | 12.294
0.02 | 0.0014728 | 15.5 | 32.275 | 30.171
0.03 | 0.0019296 | 22.588 | 48.536 | 48.024
0.04 | 0.0022898 | 29.181 | 65.24 | 65.94
0.05 | 0.0025665 | 35.237 | 81.3 | 83.65
0.06 | 0.0027927 | 40.584 | 97.72 | 100.83
0.07 | 0.0029886 | 45.445 | 113.66 | 118.79
0.08 | 0.0031545 | 49.766 | 129.26 | 135.91
0.09 | 0.0033148 | 53.601 | 144.9 | 152.98
0.1 | 0.0034503 | 56.999 | 160.23 | 170
0.11 | 0.0035836 | 59.87 | 175.79 | 187.1
0.12 | 0.0037151 | 62.55 | 190.48 | 203.94
0.13 | 0.0038413 | 64.86 | 205.2 | 220.32
0.14 | 0.003982 | 66.91 | 219.67 | 236.64
0.15 | 0.0041091 | 68.83 | 234.02 | 252.99
0.16 | 0.0042508 | 70.46 | 247.74 | 268.98
0.17 | 0.0043744 | 71.97 | 261.35 | 284.53
0.18 | 0.0045239 | 73.36 | 274.59 | 300.16
0.19 | 0.0046618 | 74.62 | 287.53 | 315.71
0.2 | 0.0048028 | 75.87 | 300.32 | 330.51
0.21 | 0.0049567 | 76.96 | 312.48 | 345.73
0.22 | 0.0051115 | 78.04 | 324.31 | 360.3
0.23 | 0.0052464 | 79.18 | 335.89 | 374.58
0.24 | 0.0054294 | 80.29 | 346.94 | 388.71
0.25 | 0.0056029 | 81.55 | 357.95 | 402.56
0.26 | 0.005633 | 82.66 | 368.15 | 416.24
0.27 | 0.00582 | 84.02 | 378.21 | 429.58
0.28 | 0.006011 | 85.3 | 387.9 | 442.66
0.29 | 0.006227 | 86.53 | 397.08 | 455.49
0.3 | 0.00643 | 87.8 | 406.03 | 467.98
0.31 | 0.006612 | 88.97 | 414.68 | 480.13
0.32 | 0.006843 | 90.17 | 422.87 | 492.08
0.33 | 0.007046 | 91.32 | 430.76 | 503.79
0.34 | 0.007272 | 92.5 | 438.3 | 514.98
0.35 | 0.007474 | 93.61 | 445.53 | 526.07
0.36 | 0.007707 | 94.64 | 452.47 | 536.79
0.37 | 0.007953 | 95.83 | 458.9 | 547.13
0.38 | 0.008177 | 96.91 | 465.15 | 557.14
0.39 | 0.008447 | 98.04 | 471.11 | 566.71
0.4 | 0.008707 | 98.97 | 476.85 | 576.4
0.41 | 0.00899 | 100.12 | 482.19 | 585
0.42 | 0.009264 | 101.22 | 487.34 | 594.2
0.43 | 0.009563 | 102.26 | 492.28 | 602.5
0.44 | 0.009859 | 103.47 | 497 | 610.8
0.45 | 0.01019 | 104.38 | 501.43 | 618.7
0.46 | 0.010522 | 105.59 | 505.73 | 625.7
0.47 | 0.010862 | 106.65 | 509.89 | 633
0.48 | 0.011238 | 107.73 | 513.88 | 640.5
0.49 | 0.011584 | 108.87 | 517.67 | 646.7
0.5 | 0.01204 | 109.97 | 521.34 | 653.1
0.51 | 0.012449 | 111.06 | 524.86 | 659.2
0.52 | 0.012932 | 112.22 | 528.36 | 665.1
0.53 | 0.013358 | 113.32 | 531.67 | 670.5
0.54 | 0.01386 | 114.49 | 534.87 | 675.8
0.55 | 0.014403 | 115.68 | 537.96 | 680.8
0.56 | 0.01496 | 116.83 | 541.02 | 685.6
0.57 | 0.015475 | 118 | 544.11 | 690.2
0.58 | 0.016107 | 119.32 | 546.81 | 694.6
0.59 | 0.016728 | 120.24 | 549.6 | 698.4
0.6 | 0.017266 | 121.58 | 552.31 | 702.5
0.61 | 0.018009 | 122.8 | 555.01 | 705.9
0.62 | 0.018673 | 123.98 | 557.52 | 709.3
0.63 | 0.019377 | 125.3 | 559.96 | 712.3
0.64 | 0.020022 | 126.37 | 562.31 | 715.2
0.65 | 0.020796 | 127.73 | 564.6 | 717.6
0.66 | 0.02157 | 128.94 | 566.81 | 720.3
0.67 | 0.022313 | 130.16 | 568.89 | 722.5
0.68 | 0.023108 | 131.36 | 570.7 | 724.7
0.69 | 0.023903 | 132.66 | 572.8 | 726.5
0.7 | 0.024758 | 133.84 | 574.8 | 728.2
0.71 | 0.025565 | 135.08 | 576.5 | 729.7
0.72 | 0.026436 | 136.39 | 578.2 | 731.5
0.73 | 0.027366 | 137.51 | 580 | 732.7
0.74 | 0.028359 | 138.79 | 581.6 | 734.1
0.75 | 0.029222 | 140.11 | 583 | 735.4
0.76 | 0.03023 | 141.32 | 584.8 | 736.3
0.77 | 0.031146 | 142.6 | 586.4 | 737.3
0.78 | 0.032132 | 143.78 | 587.8 | 738.3
0.79 | 0.033188 | 145.1 | 589 | 739.3
0.8 | 0.034251 | 146.39 | 590.8 | 739.9
0.81 | 0.03534 | 147.75 | 591.7 | 740.5
0.82 | 0.036288 | 149 | 593 | 741.1
0.83 | 0.03744 | 150.3 | 594.4 | 741.6
0.84 | 0.038618 | 151.64 | 595.4 | 742.5
0.85 | 0.039783 | 152.98 | 596.6 | 742.8
0.86 | 0.041015 | 154.33 | 597.8 | 743.7
0.87 | 0.042099 | 155.53 | 599 | 744.1
0.88 | 0.043411 | 157.07 | 600.1 | 744.3
0.89 | 0.044445 | 158.37 | 601.2 | 744.7
0.9 | 0.045914 | 159.75 | 602.4 | 745.1
0.91 | 0.047248 | 161.14 | 603.5 | 745.7
0.92 | 0.048508 | 162.42 | 604.4 | 745.9
0.93 | 0.049725 | 163.9 | 605.4 | 746.1
0.94 | 0.051184 | 165.3 | 606.7 | 746.9
0.95 | 0.052485 | 166.77 | 607.6 | 746.9
0.96 | 0.053965 | 168.11 | 608.6 | 747.3
0.97 | 0.055336 | 169.54 | 609.7 | 747.4
0.98 | 0.056897 | 170.89 | 610.6 | 747.5
0.99 | 0.05812 | 172.31 | 611.7 | 747.9
1 | 0.05972 | 173.75 | 612.8 | 748.2