## I-V Characteristic (mA-mm)
VDS (V) | VGS = -0.300 V | VGS = 0.100 V | VGS = 0.500 V | VGS = 0.900 V
0 | 3.418e-05 | -0.46387 | -0.9892 | -6.065
0.01 | 0.0008713 | 7.425 | 14.827 | 11.05
0.02 | 0.0014888 | 14.933 | 30.047 | 27.659
0.03 | 0.0019526 | 21.811 | 45.417 | 44.265
0.04 | 0.0023112 | 28.19 | 60.95 | 60.91
0.05 | 0.0025972 | 33.858 | 75.87 | 77.72
0.06 | 0.0028237 | 39.117 | 91.25 | 93.97
0.07 | 0.0030177 | 43.872 | 106.33 | 109.99
0.08 | 0.0031898 | 47.985 | 120.86 | 126.7
0.09 | 0.0033292 | 51.641 | 135.62 | 142.74
0.1 | 0.0034785 | 54.947 | 150.32 | 158.43
0.11 | 0.0036207 | 57.64 | 164.59 | 174.54
0.12 | 0.003753 | 60.25 | 178.57 | 190.6
0.13 | 0.0038869 | 62.45 | 192.63 | 206.08
0.14 | 0.0040228 | 64.47 | 206.36 | 221.2
0.15 | 0.0041736 | 66.26 | 219.55 | 236.92
0.16 | 0.004303 | 67.83 | 232.8 | 252.08
0.17 | 0.0044432 | 69.34 | 246.15 | 266.93
0.18 | 0.0045918 | 70.6 | 258.27 | 281.63
0.19 | 0.0047321 | 71.85 | 270.73 | 296.68
0.2 | 0.0048834 | 73 | 283.05 | 310.88
0.21 | 0.0050316 | 74.09 | 294.59 | 324.87
0.22 | 0.005192 | 75.16 | 305.97 | 339.47
0.23 | 0.0053586 | 76.14 | 317.12 | 353.34
0.24 | 0.0055252 | 77.24 | 328.09 | 366.58
0.25 | 0.0056883 | 78.32 | 338.19 | 380.11
0.26 | 0.00573 | 79.41 | 348.31 | 393.5
0.27 | 0.005959 | 80.63 | 358.37 | 406.41
0.28 | 0.006144 | 81.8 | 367.58 | 419.01
0.29 | 0.006357 | 82.97 | 376.45 | 431.71
0.3 | 0.006541 | 84.1 | 385.26 | 444.03
0.31 | 0.006768 | 85.28 | 393.83 | 455.97
0.32 | 0.006982 | 86.33 | 401.62 | 467.6
0.33 | 0.007217 | 87.47 | 409.35 | 479.47
0.34 | 0.007436 | 88.53 | 416.82 | 490.68
0.35 | 0.007641 | 89.66 | 423.9 | 501.45
0.36 | 0.007857 | 90.72 | 430.55 | 512.37
0.37 | 0.008095 | 91.62 | 436.89 | 522.92
0.38 | 0.008378 | 92.76 | 443.07 | 533.07
0.39 | 0.008647 | 93.8 | 448.91 | 542.78
0.4 | 0.008912 | 94.76 | 454.37 | 552.25
0.41 | 0.009179 | 95.83 | 459.57 | 561.94
0.42 | 0.009442 | 96.81 | 464.59 | 570.7
0.43 | 0.00976 | 97.87 | 469.4 | 579.6
0.44 | 0.010069 | 98.93 | 474.01 | 587.8
0.45 | 0.010389 | 99.87 | 478.21 | 596.2
0.46 | 0.010727 | 100.86 | 482.36 | 604.2
0.47 | 0.011103 | 101.9 | 486.36 | 611.9
0.48 | 0.011446 | 103.02 | 490.18 | 619.4
0.49 | 0.011876 | 104.02 | 493.83 | 626.1
0.5 | 0.012312 | 105.1 | 497.25 | 633.3
0.51 | 0.012756 | 106.05 | 500.72 | 639.8
0.52 | 0.013197 | 107.17 | 504.03 | 646.2
0.53 | 0.013638 | 108.26 | 507.15 | 652.3
0.54 | 0.01418 | 109.33 | 510.29 | 658.2
0.55 | 0.014723 | 110.46 | 513.22 | 664.1
0.56 | 0.0153 | 111.46 | 516.2 | 669.3
0.57 | 0.015894 | 112.64 | 519.04 | 674.4
0.58 | 0.016463 | 113.68 | 521.73 | 679.2
0.59 | 0.017092 | 114.81 | 524.43 | 684.2
0.6 | 0.017697 | 115.99 | 527.05 | 688.8
0.61 | 0.018417 | 117.11 | 529.62 | 692.6
0.62 | 0.019114 | 118.23 | 532.07 | 696.5
0.63 | 0.019727 | 119.33 | 534.48 | 700.5
0.64 | 0.020461 | 120.5 | 536.76 | 704
0.65 | 0.021198 | 121.57 | 539.08 | 707.5
0.66 | 0.022012 | 122.81 | 541.31 | 710.5
0.67 | 0.022766 | 123.91 | 543.41 | 713.4
0.68 | 0.023577 | 125.14 | 545.54 | 716.2
0.69 | 0.024403 | 126.35 | 547.45 | 718.8
0.7 | 0.025223 | 127.37 | 549.46 | 721.3
0.71 | 0.02613 | 128.61 | 551.33 | 723.5
0.72 | 0.027068 | 129.73 | 553.15 | 725.3
0.73 | 0.027929 | 130.84 | 554.89 | 727.4
0.74 | 0.028889 | 132.1 | 556.52 | 729
0.75 | 0.029827 | 133.22 | 558.19 | 730.7
0.76 | 0.030921 | 134.45 | 559.8 | 732.5
0.77 | 0.031783 | 135.64 | 561.35 | 733.7
0.78 | 0.032874 | 136.77 | 562.75 | 735.2
0.79 | 0.033919 | 137.94 | 564.22 | 736.7
0.8 | 0.034927 | 139.15 | 565.59 | 737.7
0.81 | 0.036029 | 140.4 | 566.94 | 738.9
0.82 | 0.037146 | 141.64 | 568.36 | 739.9
0.83 | 0.038221 | 142.92 | 569.46 | 740.9
0.84 | 0.039418 | 143.94 | 570.7 | 741.8
0.85 | 0.040541 | 145.32 | 571.8 | 742.7
0.86 | 0.04174 | 146.61 | 573.2 | 743.4
0.87 | 0.043133 | 147.83 | 574.3 | 744.3
0.88 | 0.044169 | 149.25 | 575.4 | 744.7
0.89 | 0.045469 | 150.33 | 576.6 | 745.7
0.9 | 0.046875 | 151.7 | 577.6 | 746.3
0.91 | 0.048294 | 153.01 | 578.6 | 746.9
0.92 | 0.049487 | 154.36 | 579.8 | 747.5
0.93 | 0.050813 | 155.56 | 581 | 747.6
0.94 | 0.052041 | 156.84 | 581.8 | 748.2
0.95 | 0.053412 | 158.23 | 583 | 748.9
0.96 | 0.055012 | 159.55 | 584.2 | 749.1
0.97 | 0.056542 | 160.95 | 585 | 749.7
0.98 | 0.05774 | 162.14 | 586.2 | 750
0.99 | 0.05922 | 163.54 | 587.2 | 750.5
1 | 0.06086 | 164.91 | 588.2 | 750.8