## I-V Characteristic (mA-mm)
VDS (V) | VGS = -0.300 V | VGS = 0.100 V | VGS = 0.500 V | VGS = 0.900 V
0 | 3.1832e-05 | -0.48019 | -1.0662 | -5.916
0.01 | 0.0008561 | 7.653 | 15.428 | 12.099
0.02 | 0.0014603 | 15.388 | 31.655 | 29.454
0.03 | 0.0019148 | 22.365 | 47.793 | 46.913
0.04 | 0.002265 | 28.892 | 63.98 | 64.67
0.05 | 0.0025421 | 34.807 | 79.95 | 81.8
0.06 | 0.0027614 | 40.184 | 95.67 | 98.95
0.07 | 0.00295 | 45 | 111.53 | 116.13
0.08 | 0.0031216 | 49.248 | 127.11 | 133.48
0.09 | 0.0032631 | 53.029 | 142.34 | 149.97
0.1 | 0.0034117 | 56.357 | 157.3 | 166.69
0.11 | 0.0035464 | 59.2 | 172.45 | 183.63
0.12 | 0.0036786 | 61.82 | 187.46 | 199.95
0.13 | 0.0038083 | 64.08 | 201.72 | 216.2
0.14 | 0.0039461 | 66.2 | 215.86 | 232.37
0.15 | 0.004082 | 68.05 | 230.07 | 248.48
0.16 | 0.0042127 | 69.7 | 243.52 | 264.03
0.17 | 0.0043501 | 71.19 | 256.94 | 279.72
0.18 | 0.0044963 | 72.45 | 269.92 | 295.07
0.19 | 0.004629 | 73.81 | 282.91 | 310.26
0.2 | 0.0047843 | 74.98 | 295.33 | 325.06
0.21 | 0.0049318 | 76.14 | 307.44 | 339.72
0.22 | 0.0050996 | 77.24 | 319.3 | 354.55
0.23 | 0.005239 | 78.24 | 330.69 | 368.67
0.24 | 0.0054021 | 79.36 | 341.57 | 382.65
0.25 | 0.0055616 | 80.53 | 352.4 | 396.54
0.26 | 0.00568 | 81.72 | 362.84 | 409.86
0.27 | 0.005858 | 82.99 | 372.69 | 423.26
0.28 | 0.006048 | 84.19 | 382.23 | 436.27
0.29 | 0.006245 | 85.48 | 391.51 | 448.87
0.3 | 0.006457 | 86.69 | 400.29 | 461.23
0.31 | 0.006644 | 87.89 | 408.92 | 473.73
0.32 | 0.006849 | 88.99 | 417.05 | 485.54
0.33 | 0.007078 | 90.08 | 425.03 | 497.16
0.34 | 0.007272 | 91.34 | 432.46 | 508.3
0.35 | 0.007513 | 92.34 | 439.52 | 519.32
0.36 | 0.00775 | 93.53 | 446.46 | 530.42
0.37 | 0.007981 | 94.57 | 453.04 | 540.55
0.38 | 0.008207 | 95.71 | 459.2 | 550.53
0.39 | 0.008469 | 96.77 | 465.05 | 560.39
0.4 | 0.008717 | 97.83 | 470.77 | 569.99
0.41 | 0.008999 | 98.91 | 476.13 | 579
0.42 | 0.009276 | 99.91 | 481.23 | 588
0.43 | 0.009567 | 101.06 | 486.08 | 596.2
0.44 | 0.009845 | 102.14 | 490.73 | 604.8
0.45 | 0.010156 | 103.18 | 495.2 | 612.7
0.46 | 0.0105 | 104.2 | 499.48 | 620.2
0.47 | 0.010872 | 105.33 | 503.59 | 627.3
0.48 | 0.011275 | 106.45 | 507.48 | 634.7
0.49 | 0.011611 | 107.51 | 511.29 | 641.3
0.5 | 0.012042 | 108.72 | 514.88 | 647.9
0.51 | 0.012508 | 109.69 | 518.43 | 654.1
0.52 | 0.012954 | 110.89 | 521.82 | 660.3
0.53 | 0.013408 | 112 | 525.13 | 666.1
0.54 | 0.013928 | 113.13 | 528.31 | 671.3
0.55 | 0.014439 | 114.34 | 531.38 | 676.6
0.56 | 0.014922 | 115.39 | 534.43 | 681.8
0.57 | 0.015549 | 116.59 | 537.32 | 686.6
0.58 | 0.016128 | 117.79 | 540.21 | 690.7
0.59 | 0.016725 | 119.03 | 542.87 | 695
0.6 | 0.017341 | 120.08 | 545.6 | 698.8
0.61 | 0.018028 | 121.32 | 548.18 | 702.7
0.62 | 0.018677 | 122.48 | 550.69 | 706
0.63 | 0.019267 | 123.78 | 553.13 | 709.4
0.64 | 0.020103 | 124.98 | 555.45 | 712.4
0.65 | 0.020831 | 126.05 | 557.78 | 715.5
0.66 | 0.021589 | 127.33 | 560 | 717.7
0.67 | 0.022346 | 128.54 | 562.21 | 720.4
0.68 | 0.023144 | 129.84 | 564.23 | 722.6
0.69 | 0.02395 | 131.1 | 566.23 | 724.9
0.7 | 0.024851 | 132.18 | 568.09 | 726.7
0.71 | 0.025666 | 133.49 | 569.97 | 728.4
0.72 | 0.026661 | 134.67 | 571.5 | 730.3
0.73 | 0.027471 | 135.95 | 573.4 | 731.5
0.74 | 0.028311 | 137.11 | 575 | 733.1
0.75 | 0.029346 | 138.32 | 576.4 | 734.7
0.76 | 0.030313 | 139.6 | 578 | 735.5
0.77 | 0.031284 | 140.84 | 579.4 | 736.7
0.78 | 0.032229 | 142.16 | 581.2 | 737.9
0.79 | 0.033264 | 143.26 | 582.3 | 738.7
0.8 | 0.034328 | 144.53 | 583.7 | 739.7
0.81 | 0.035393 | 145.83 | 585 | 740.3
0.82 | 0.036534 | 147.13 | 586.6 | 741.1
0.83 | 0.037694 | 148.55 | 587.8 | 741.9
0.84 | 0.038835 | 149.69 | 588.7 | 742.7
0.85 | 0.03977 | 151.08 | 590.1 | 743.1
0.86 | 0.041107 | 152.4 | 591.1 | 743.7
0.87 | 0.042467 | 153.7 | 592.4 | 744.3
0.88 | 0.043753 | 155.01 | 593.6 | 744.7
0.89 | 0.044849 | 156.35 | 594.3 | 744.9
0.9 | 0.046091 | 157.77 | 595.8 | 745.5
0.91 | 0.047439 | 159.08 | 596.8 | 746.1
0.92 | 0.048572 | 160.47 | 597.8 | 746.5
0.93 | 0.049887 | 161.67 | 599 | 747.1
0.94 | 0.051484 | 163.15 | 599.8 | 747.1
0.95 | 0.052806 | 164.53 | 601 | 747.5
0.96 | 0.054121 | 165.94 | 602.1 | 747.6
0.97 | 0.055632 | 167.37 | 603 | 748
0.98 | 0.056999 | 168.56 | 604.1 | 748.5
0.99 | 0.0585 | 169.97 | 605 | 748.7
1 | 0.06004 | 171.44 | 606 | 748.9