## I-V Characteristic (mA-mm)
VDS (V) | VGS = -0.300 V | VGS = 0.100 V | VGS = 0.500 V | VGS = 0.900 V
0 | 2.9741e-05 | -0.5045 | -0.7294 | -6.04
0.01 | 0.0008431 | 7.645 | 15.007 | 11.3
0.02 | 0.0014333 | 15.142 | 30.787 | 28.553
0.03 | 0.001873 | 22.001 | 46.583 | 45.512
0.04 | 0.0022155 | 28.424 | 62.23 | 62.59
0.05 | 0.0024847 | 34.254 | 78.13 | 79.38
0.06 | 0.0027011 | 39.552 | 93.44 | 96.33
0.07 | 0.0028901 | 44.216 | 108.69 | 113.28
0.08 | 0.003043 | 48.396 | 123.86 | 129.54
0.09 | 0.0031891 | 52.15 | 139 | 146.27
0.1 | 0.0033254 | 55.405 | 153.49 | 162.74
0.11 | 0.0034541 | 58.19 | 168.32 | 178.84
0.12 | 0.0035921 | 60.73 | 182.95 | 194.84
0.13 | 0.0037166 | 63 | 197.07 | 210.94
0.14 | 0.0038359 | 65.06 | 210.61 | 226.86
0.15 | 0.0039623 | 66.86 | 224.47 | 242.17
0.16 | 0.0040976 | 68.48 | 238.25 | 257.74
0.17 | 0.0042242 | 69.93 | 250.99 | 273.19
0.18 | 0.0043525 | 71.21 | 263.71 | 287.9
0.19 | 0.0045007 | 72.49 | 276.64 | 302.87
0.2 | 0.0046417 | 73.61 | 288.65 | 317.8
0.21 | 0.0047768 | 74.7 | 300.52 | 332.14
0.22 | 0.0049264 | 75.74 | 312.23 | 346.12
0.23 | 0.0050826 | 76.76 | 323.5 | 360.64
0.24 | 0.005254 | 77.78 | 334.06 | 374.42
0.25 | 0.0053917 | 78.88 | 344.67 | 387.65
0.26 | 0.0055679 | 80.11 | 355.03 | 400.93
0.27 | 0.00569 | 81.3 | 364.74 | 414.34
0.28 | 0.005877 | 82.46 | 374.02 | 427.3
0.29 | 0.006033 | 83.66 | 383.28 | 439.51
0.3 | 0.006248 | 84.86 | 392.1 | 451.96
0.31 | 0.006434 | 85.97 | 400.35 | 464.27
0.32 | 0.006639 | 87.15 | 408.35 | 475.72
0.33 | 0.00682 | 88.18 | 416.31 | 487.37
0.34 | 0.007029 | 89.34 | 423.66 | 498.72
0.35 | 0.007236 | 90.36 | 430.58 | 509.68
0.36 | 0.007454 | 91.35 | 437.36 | 520.31
0.37 | 0.007674 | 92.5 | 443.9 | 530.62
0.38 | 0.007921 | 93.54 | 450.05 | 540.67
0.39 | 0.008149 | 94.57 | 455.69 | 550.64
0.4 | 0.00837 | 95.65 | 461.28 | 560.08
0.41 | 0.008673 | 96.59 | 466.61 | 569.23
0.42 | 0.008918 | 97.72 | 471.66 | 578.2
0.43 | 0.00921 | 98.72 | 476.39 | 586.6
0.44 | 0.009507 | 99.75 | 480.93 | 594.9
0.45 | 0.009805 | 100.82 | 485.34 | 603
0.46 | 0.010121 | 101.76 | 489.56 | 610.7
0.47 | 0.010441 | 102.88 | 493.48 | 618.3
0.48 | 0.0108 | 103.95 | 497.35 | 625.3
0.49 | 0.011192 | 104.98 | 500.95 | 632.5
0.5 | 0.011589 | 106.05 | 504.59 | 639.1
0.51 | 0.01199 | 107.06 | 508.03 | 645.3
0.52 | 0.012457 | 108.25 | 511.27 | 651.7
0.53 | 0.01292 | 109.33 | 514.53 | 657.7
0.54 | 0.013374 | 110.42 | 517.59 | 663.3
0.55 | 0.01387 | 111.32 | 520.65 | 668.5
0.56 | 0.014419 | 112.58 | 523.51 | 673.8
0.57 | 0.014963 | 113.73 | 526.39 | 678.4
0.58 | 0.015402 | 114.88 | 529.16 | 683.4
0.59 | 0.016039 | 116.05 | 531.85 | 687.8
0.6 | 0.016673 | 117.03 | 534.48 | 691.6
0.61 | 0.017303 | 118.31 | 536.98 | 695.8
0.62 | 0.017907 | 119.51 | 539.53 | 699.7
0.63 | 0.018552 | 120.56 | 541.85 | 703
0.64 | 0.019228 | 121.8 | 544.2 | 706.1
0.65 | 0.019953 | 122.92 | 546.5 | 709.3
0.66 | 0.020588 | 124.1 | 548.61 | 712
0.67 | 0.021414 | 125.28 | 550.84 | 714.8
0.68 | 0.022115 | 126.47 | 552.81 | 717.2
0.69 | 0.022891 | 127.57 | 554.84 | 719.6
0.7 | 0.023762 | 128.83 | 556.74 | 721.6
0.71 | 0.024567 | 130.01 | 558.58 | 723.7
0.72 | 0.025402 | 131.2 | 560.31 | 725.5
0.73 | 0.026238 | 132.52 | 562.07 | 727.1
0.74 | 0.02718 | 133.48 | 563.75 | 728.7
0.75 | 0.027985 | 134.74 | 565.37 | 730.3
0.76 | 0.028933 | 135.95 | 566.93 | 731.5
0.77 | 0.029926 | 137.12 | 568.33 | 733.1
0.78 | 0.030935 | 138.39 | 569.81 | 734.1
0.79 | 0.031885 | 139.59 | 570.9 | 735.1
0.8 | 0.03277 | 140.82 | 572.3 | 736.3
0.81 | 0.033953 | 142.05 | 573.9 | 737.1
0.82 | 0.03491 | 143.31 | 575 | 738.1
0.83 | 0.036005 | 144.39 | 576.2 | 738.8
0.84 | 0.037047 | 145.85 | 577.3 | 739.7
0.85 | 0.03809 | 146.97 | 578.6 | 740.5
0.86 | 0.039208 | 148.31 | 579.8 | 741
0.87 | 0.04027 | 149.63 | 581 | 741.5
0.88 | 0.041581 | 150.81 | 582.2 | 742.5
0.89 | 0.042768 | 152.2 | 583.2 | 742.9
0.9 | 0.044118 | 153.53 | 584.2 | 743.4
0.91 | 0.04522 | 154.84 | 585.4 | 743.9
0.92 | 0.04643 | 156.24 | 586.6 | 744.3
0.93 | 0.047753 | 157.46 | 587.6 | 744.7
0.94 | 0.049163 | 158.91 | 588.3 | 745.1
0.95 | 0.050381 | 160.23 | 589.8 | 745.7
0.96 | 0.051777 | 161.56 | 590.8 | 746.1
0.97 | 0.053204 | 162.85 | 591.7 | 746.5
0.98 | 0.054518 | 164.21 | 592.8 | 746.7
0.99 | 0.056054 | 165.53 | 594 | 747.3
1 | 0.05699 | 166.86 | 594.8 | 747.4