## I-V Characteristic (mA-mm)
VDS (V) | VGS = -0.300 V | VGS = 0.100 V | VGS = 0.500 V | VGS = 0.900 V
0 | 2.7348e-05 | -0.48454 | -0.9119 | -5.842
0.01 | 0.000907 | 7.633 | 15.033 | 11.326
0.02 | 0.0015565 | 15.088 | 30.6 | 28.555
0.03 | 0.0020458 | 22.033 | 46.535 | 45.393
0.04 | 0.0024216 | 28.581 | 62.27 | 62.35
0.05 | 0.0027119 | 34.384 | 77.72 | 79.21
0.06 | 0.0029554 | 39.622 | 92.89 | 96.07
0.07 | 0.0031639 | 44.395 | 108.44 | 112.52
0.08 | 0.0033401 | 48.634 | 123.38 | 128.99
0.09 | 0.0035031 | 52.375 | 138.03 | 145.88
0.1 | 0.0036555 | 55.674 | 153.18 | 161.92
0.11 | 0.0038102 | 58.46 | 167.77 | 177.95
0.12 | 0.0039501 | 61.09 | 181.86 | 194.21
0.13 | 0.0041048 | 63.39 | 195.96 | 209.95
0.14 | 0.0042344 | 65.44 | 210.11 | 225.63
0.15 | 0.0043878 | 67.27 | 223.74 | 241.11
0.16 | 0.0045229 | 68.91 | 237 | 256.64
0.17 | 0.0046662 | 70.41 | 250.19 | 271.75
0.18 | 0.0048348 | 71.69 | 263.01 | 286.54
0.19 | 0.0049843 | 72.97 | 275.59 | 301.83
0.2 | 0.0051395 | 74.13 | 287.65 | 316.38
0.21 | 0.0052989 | 75.28 | 299.72 | 330.52
0.22 | 0.0054674 | 76.36 | 311.24 | 344.87
0.23 | 0.0056477 | 77.44 | 322.26 | 359.23
0.24 | 0.005671 | 78.53 | 333.46 | 372.62
0.25 | 0.005876 | 79.61 | 343.91 | 386.14
0.26 | 0.006082 | 80.89 | 353.89 | 399.63
0.27 | 0.006291 | 82.12 | 363.74 | 412.67
0.28 | 0.006476 | 83.3 | 373.33 | 425.55
0.29 | 0.006684 | 84.58 | 382.45 | 438.04
0.3 | 0.006901 | 85.68 | 391.03 | 450.46
0.31 | 0.007114 | 86.91 | 399.6 | 462.48
0.32 | 0.007337 | 88.11 | 407.7 | 474.04
0.33 | 0.007569 | 89.21 | 415.45 | 485.96
0.34 | 0.00781 | 90.4 | 422.78 | 497.2
0.35 | 0.008035 | 91.36 | 430.01 | 507.96
0.36 | 0.008296 | 92.52 | 436.8 | 518.67
0.37 | 0.008543 | 93.59 | 443.19 | 529.27
0.38 | 0.008824 | 94.68 | 449.26 | 539.43
0.39 | 0.009066 | 95.6 | 455.09 | 549.14
0.4 | 0.009354 | 96.77 | 460.75 | 558.69
0.41 | 0.00964 | 97.81 | 466.04 | 567.99
0.42 | 0.009925 | 98.87 | 470.97 | 576.6
0.43 | 0.010255 | 99.91 | 475.81 | 585.4
0.44 | 0.010604 | 100.86 | 480.49 | 594
0.45 | 0.01094 | 101.99 | 484.86 | 601.8
0.46 | 0.011265 | 103.1 | 488.98 | 609.9
0.47 | 0.011655 | 104.1 | 492.97 | 617.4
0.48 | 0.012061 | 105.22 | 496.94 | 624.5
0.49 | 0.012495 | 106.25 | 500.61 | 631.9
0.5 | 0.012897 | 107.36 | 504.17 | 638.7
0.51 | 0.013367 | 108.45 | 507.62 | 645.1
0.52 | 0.013872 | 109.5 | 510.97 | 651.3
0.53 | 0.014347 | 110.66 | 514.2 | 657.4
0.54 | 0.014933 | 111.68 | 517.33 | 662.9
0.55 | 0.01553 | 112.85 | 520.36 | 668.1
0.56 | 0.01608 | 113.96 | 523.45 | 673.5
0.57 | 0.016638 | 115.16 | 526.25 | 678.4
0.58 | 0.017313 | 116.23 | 529.1 | 683.2
0.59 | 0.017978 | 117.41 | 531.78 | 687.6
0.6 | 0.018679 | 118.55 | 534.51 | 692
0.61 | 0.019382 | 119.75 | 537.09 | 696.2
0.62 | 0.020104 | 120.98 | 539.58 | 699.7
0.63 | 0.020869 | 122.04 | 542.04 | 703.4
0.64 | 0.02155 | 123.31 | 544.45 | 706.6
0.65 | 0.02236 | 124.47 | 546.75 | 709.6
0.66 | 0.023211 | 125.69 | 548.93 | 712.8
0.67 | 0.02411 | 126.89 | 551.13 | 715.7
0.68 | 0.024886 | 128.09 | 553.21 | 718.1
0.69 | 0.025755 | 129.27 | 555.22 | 720.4
0.7 | 0.026669 | 130.45 | 557.22 | 722.6
0.71 | 0.027643 | 131.68 | 558.95 | 724.7
0.72 | 0.028551 | 132.8 | 560.85 | 726.7
0.73 | 0.029471 | 134.08 | 562.61 | 728.4
0.74 | 0.030491 | 135.29 | 564.33 | 730.2
0.75 | 0.031511 | 136.47 | 565.94 | 731.6
0.76 | 0.032545 | 137.79 | 567.51 | 733.1
0.77 | 0.033713 | 138.8 | 569.1 | 734.9
0.78 | 0.034783 | 140.12 | 570.3 | 735.6
0.79 | 0.035862 | 141.44 | 571.9 | 736.9
0.8 | 0.0369 | 142.6 | 573.1 | 738.1
0.81 | 0.038063 | 143.99 | 574.6 | 738.9
0.82 | 0.039191 | 145.06 | 575.8 | 739.9
0.83 | 0.040541 | 146.47 | 577 | 740.9
0.84 | 0.041616 | 147.69 | 578.2 | 741.5
0.85 | 0.043043 | 149 | 579.6 | 742.5
0.86 | 0.04413 | 150.27 | 580.8 | 743.1
0.87 | 0.045449 | 151.56 | 581.8 | 744.1
0.88 | 0.046803 | 152.88 | 583 | 744.5
0.89 | 0.048281 | 154.27 | 584.4 | 744.8
0.9 | 0.049382 | 155.54 | 585.3 | 745.7
0.91 | 0.05089 | 156.84 | 586.4 | 746.3
0.92 | 0.052259 | 158.19 | 587.4 | 746.9
0.93 | 0.053559 | 159.59 | 588.4 | 747.3
0.94 | 0.055262 | 160.93 | 589.8 | 747.5
0.95 | 0.056691 | 162.4 | 590.8 | 747.9
0.96 | 0.05786 | 163.63 | 591.8 | 748.3
0.97 | 0.0597 | 165.05 | 592.8 | 748.9
0.98 | 0.06112 | 166.41 | 594 | 749.1
0.99 | 0.06271 | 167.73 | 595 | 749.5
1 | 0.06447 | 169.18 | 595.9 | 750