## I-V Characteristic (mA-mm)
VDS (V) | VGS = -0.300 V | VGS = 0.100 V | VGS = 0.500 V | VGS = 0.900 V
0 | 3.4339e-05 | -0.48694 | -0.7952 | -6.129
0.01 | 0.0008471 | 7.332 | 14.015 | 9.915
0.02 | 0.0014431 | 14.587 | 28.695 | 25.904
0.03 | 0.0018913 | 21.297 | 43.395 | 41.62
0.04 | 0.0022344 | 27.463 | 58.08 | 57.76
0.05 | 0.0024995 | 33.171 | 72.61 | 73.55
0.06 | 0.0027134 | 38.236 | 86.93 | 89.18
0.07 | 0.0029025 | 42.834 | 101.37 | 105
0.08 | 0.0030607 | 46.884 | 115.45 | 120.36
0.09 | 0.0032034 | 50.525 | 129.41 | 135.64
0.1 | 0.0033471 | 53.716 | 143.34 | 151.36
0.11 | 0.003482 | 56.55 | 157.15 | 166.52
0.12 | 0.0036144 | 58.85 | 170.62 | 181.46
0.13 | 0.0037312 | 61.13 | 183.84 | 196.53
0.14 | 0.0038629 | 62.99 | 196.85 | 211.24
0.15 | 0.0039987 | 64.8 | 210.14 | 226.19
0.16 | 0.0041105 | 66.3 | 222.56 | 240.55
0.17 | 0.0042555 | 67.72 | 234.92 | 255.08
0.18 | 0.0043889 | 68.98 | 247.24 | 269.28
0.19 | 0.0045208 | 70.19 | 259.2 | 283.57
0.2 | 0.0046641 | 71.27 | 270.82 | 297.63
0.21 | 0.0048203 | 72.21 | 282.2 | 311.42
0.22 | 0.0049707 | 73.22 | 293.24 | 324.8
0.23 | 0.005109 | 74.29 | 303.95 | 338.44
0.24 | 0.0052725 | 75.2 | 314.44 | 351.9
0.25 | 0.0054384 | 76.21 | 324.62 | 364.86
0.26 | 0.0055878 | 77.21 | 334.36 | 377.51
0.27 | 0.005643 | 78.43 | 343.82 | 390.4
0.28 | 0.005835 | 79.41 | 352.98 | 402.72
0.29 | 0.00603 | 80.57 | 361.92 | 415.14
0.3 | 0.006214 | 81.69 | 370.3 | 427.07
0.31 | 0.006426 | 82.75 | 378.5 | 439.05
0.32 | 0.00663 | 83.83 | 386.38 | 450.59
0.33 | 0.006851 | 84.92 | 393.97 | 462
0.34 | 0.007044 | 85.95 | 401.23 | 473.18
0.35 | 0.007257 | 86.91 | 408.06 | 484.11
0.36 | 0.007472 | 88.01 | 414.74 | 494.81
0.37 | 0.007709 | 88.95 | 421.08 | 505.17
0.38 | 0.007957 | 90 | 426.98 | 515.44
0.39 | 0.008198 | 91.02 | 432.61 | 525.31
0.4 | 0.008467 | 91.84 | 438.13 | 535.09
0.41 | 0.008698 | 92.92 | 443.27 | 544.39
0.42 | 0.008976 | 93.91 | 448.14 | 553.44
0.43 | 0.009269 | 94.89 | 452.72 | 562.59
0.44 | 0.009567 | 95.83 | 457.2 | 571.2
0.45 | 0.009845 | 96.77 | 461.41 | 579.1
0.46 | 0.010197 | 97.84 | 465.41 | 587.4
0.47 | 0.010541 | 98.84 | 469.26 | 595.6
0.48 | 0.010885 | 99.77 | 472.89 | 603.3
0.49 | 0.011275 | 100.66 | 476.49 | 610.4
0.5 | 0.011672 | 101.74 | 479.88 | 617.6
0.51 | 0.012089 | 102.78 | 483.11 | 624.5
0.52 | 0.01253 | 103.72 | 486.26 | 631.3
0.53 | 0.013044 | 104.82 | 489.26 | 637.7
0.54 | 0.013498 | 105.72 | 492.3 | 643.9
0.55 | 0.014029 | 106.89 | 495.16 | 649.7
0.56 | 0.014553 | 107.85 | 497.95 | 655.7
0.57 | 0.015109 | 108.94 | 500.6 | 661.3
0.58 | 0.015697 | 110.07 | 503.3 | 666.5
0.59 | 0.016226 | 111.04 | 505.88 | 671.4
0.6 | 0.016881 | 112.16 | 508.42 | 676.4
0.61 | 0.017502 | 113.24 | 510.91 | 680.8
0.62 | 0.018109 | 114.24 | 513.21 | 685.2
0.63 | 0.018733 | 115.42 | 515.65 | 689.6
0.64 | 0.019487 | 116.46 | 517.89 | 693.6
0.65 | 0.02022 | 117.57 | 520.13 | 697.2
0.66 | 0.020975 | 118.6 | 522.35 | 700.9
0.67 | 0.021669 | 119.79 | 524.35 | 704.2
0.68 | 0.02246 | 120.78 | 526.51 | 707.5
0.69 | 0.023259 | 121.92 | 528.43 | 710.4
0.7 | 0.023997 | 123.06 | 530.36 | 712.9
0.71 | 0.024884 | 124.1 | 532.19 | 715.7
0.72 | 0.025821 | 125.34 | 534 | 718.2
0.73 | 0.026681 | 126.31 | 535.84 | 720.5
0.74 | 0.027493 | 127.49 | 537.52 | 722.8
0.75 | 0.028442 | 128.61 | 539.11 | 725.1
0.76 | 0.029405 | 129.62 | 540.67 | 726.9
0.77 | 0.030368 | 130.82 | 542.21 | 728.3
0.78 | 0.031294 | 131.92 | 543.83 | 730.3
0.79 | 0.03231 | 133.08 | 545.19 | 731.7
0.8 | 0.033427 | 134.24 | 546.7 | 733.3
0.81 | 0.034354 | 135.36 | 547.94 | 734.7
0.82 | 0.035427 | 136.35 | 549.3 | 735.9
0.83 | 0.036618 | 137.62 | 550.65 | 737.3
0.84 | 0.03765 | 138.73 | 551.91 | 738.5
0.85 | 0.03887 | 139.97 | 553.09 | 739.5
0.86 | 0.039995 | 141.24 | 554.28 | 740.7
0.87 | 0.041147 | 142.22 | 555.52 | 741.5
0.88 | 0.042386 | 143.5 | 556.69 | 742.7
0.89 | 0.043618 | 144.64 | 557.84 | 743.3
0.9 | 0.044956 | 145.99 | 558.81 | 743.9
0.91 | 0.046214 | 147.2 | 559.97 | 744.7
0.92 | 0.047515 | 148.3 | 561.1 | 745.7
0.93 | 0.048689 | 149.54 | 562.23 | 746.3
0.94 | 0.050208 | 150.79 | 563.33 | 747.1
0.95 | 0.051742 | 152.09 | 564.27 | 747.5
0.96 | 0.053008 | 153.24 | 565.35 | 748.1
0.97 | 0.054288 | 154.53 | 566.42 | 748.4
0.98 | 0.055689 | 155.76 | 567.43 | 749.1
0.99 | 0.05735 | 156.99 | 568.53 | 749.5
1 | 0.05892 | 158.35 | 569.53 | 749.9