## I-V Characteristic (mA-mm)
VDS (V) | VGS = -0.300 V | VGS = 0.100 V | VGS = 0.500 V | VGS = 0.900 V
0 | 2.2091e-05 | -0.46072 | -0.7075 | -6.024
0.01 | 0.0008414 | 7.475 | 14.502 | 10.558
0.02 | 0.0014345 | 14.855 | 29.747 | 26.989
0.03 | 0.0018791 | 21.602 | 44.876 | 43.435
0.04 | 0.002227 | 27.896 | 60.29 | 60.22
0.05 | 0.0024873 | 33.713 | 74.98 | 76.22
0.06 | 0.002707 | 38.838 | 89.94 | 92.42
0.07 | 0.0028938 | 43.418 | 105.22 | 109.08
0.08 | 0.0030452 | 47.556 | 119.35 | 124.72
0.09 | 0.0031949 | 51.234 | 133.83 | 140.46
0.1 | 0.0033282 | 54.405 | 148.33 | 156.6
0.11 | 0.0034712 | 57.2 | 162.68 | 172.73
0.12 | 0.0035959 | 59.72 | 176.32 | 187.79
0.13 | 0.0037241 | 61.89 | 190.2 | 203.34
0.14 | 0.0038419 | 63.84 | 203.87 | 218.83
0.15 | 0.0039619 | 65.62 | 216.99 | 233.78
0.16 | 0.0040955 | 67.18 | 230.14 | 248.93
0.17 | 0.0042244 | 68.55 | 242.99 | 263.84
0.18 | 0.0043503 | 69.82 | 255.42 | 278.38
0.19 | 0.0045087 | 71.05 | 267.5 | 292.83
0.2 | 0.0046467 | 72.13 | 279.48 | 307.17
0.21 | 0.0048 | 73.15 | 291.47 | 321.75
0.22 | 0.0049451 | 74.13 | 302.36 | 335.21
0.23 | 0.0051101 | 75.16 | 313.47 | 349.07
0.24 | 0.005262 | 76.19 | 324.34 | 362.76
0.25 | 0.0053912 | 77.2 | 334.49 | 376.2
0.26 | 0.0055636 | 78.37 | 344.38 | 389.09
0.27 | 0.005684 | 79.47 | 354.22 | 402.24
0.28 | 0.005869 | 80.63 | 363.52 | 415.07
0.29 | 0.006055 | 81.82 | 372.35 | 427.26
0.3 | 0.006236 | 83.01 | 381.09 | 439.54
0.31 | 0.006444 | 84.07 | 389.53 | 451.83
0.32 | 0.006651 | 85.2 | 397.32 | 463.49
0.33 | 0.006818 | 86.25 | 404.99 | 474.86
0.34 | 0.007046 | 87.31 | 412.26 | 485.9
0.35 | 0.007258 | 88.33 | 419.41 | 497.23
0.36 | 0.007493 | 89.28 | 426.06 | 508.1
0.37 | 0.007694 | 90.48 | 432.32 | 518.32
0.38 | 0.007943 | 91.5 | 438.4 | 528.44
0.39 | 0.008156 | 92.46 | 444.23 | 538.44
0.4 | 0.008423 | 93.5 | 449.74 | 548.34
0.41 | 0.008688 | 94.48 | 454.88 | 557.55
0.42 | 0.008962 | 95.49 | 459.8 | 566.45
0.43 | 0.009224 | 96.51 | 464.56 | 575.2
0.44 | 0.009496 | 97.45 | 469.11 | 583.7
0.45 | 0.009833 | 98.56 | 473.32 | 591.9
0.46 | 0.010149 | 99.52 | 477.37 | 600.3
0.47 | 0.010508 | 100.46 | 481.32 | 607.8
0.48 | 0.010887 | 101.49 | 485.17 | 615.4
0.49 | 0.011239 | 102.54 | 488.66 | 622.8
0.5 | 0.011632 | 103.46 | 492.15 | 629.7
0.51 | 0.012051 | 104.58 | 495.5 | 636.4
0.52 | 0.012522 | 105.59 | 498.8 | 642.8
0.53 | 0.013008 | 106.69 | 501.95 | 649.2
0.54 | 0.013464 | 107.79 | 504.87 | 655.3
0.55 | 0.013918 | 108.71 | 507.89 | 661.1
0.56 | 0.014479 | 109.88 | 510.79 | 666.6
0.57 | 0.015041 | 110.89 | 513.6 | 671.7
0.58 | 0.015606 | 112.06 | 516.23 | 676.8
0.59 | 0.016166 | 113.23 | 518.91 | 681.6
0.6 | 0.016806 | 114.2 | 521.46 | 686
0.61 | 0.017406 | 115.35 | 524.06 | 690.4
0.62 | 0.018002 | 116.53 | 526.44 | 694.8
0.63 | 0.018724 | 117.63 | 528.75 | 698.4
0.64 | 0.01943 | 118.71 | 531.13 | 702.3
0.65 | 0.020187 | 119.79 | 533.44 | 705.6
0.66 | 0.020853 | 121.02 | 535.56 | 709
0.67 | 0.021612 | 122.16 | 537.73 | 712
0.68 | 0.022379 | 123.3 | 539.72 | 714.9
0.69 | 0.02319 | 124.27 | 541.74 | 717.6
0.7 | 0.02393 | 125.46 | 543.64 | 720.1
0.71 | 0.024725 | 126.69 | 545.5 | 722.4
0.72 | 0.02566 | 127.81 | 547.38 | 724.5
0.73 | 0.026531 | 129.03 | 549.01 | 726.7
0.74 | 0.027377 | 130.04 | 550.74 | 728.7
0.75 | 0.028382 | 131.2 | 552.4 | 730.3
0.76 | 0.029307 | 132.34 | 553.94 | 731.9
0.77 | 0.030169 | 133.57 | 555.44 | 733.5
0.78 | 0.031229 | 134.72 | 556.96 | 735.1
0.79 | 0.032153 | 135.89 | 558.36 | 736.4
0.8 | 0.033198 | 137.05 | 559.76 | 737.7
0.81 | 0.034192 | 138.24 | 561.11 | 739.1
0.82 | 0.035351 | 139.43 | 562.36 | 740.2
0.83 | 0.036331 | 140.57 | 563.7 | 741.1
0.84 | 0.037309 | 141.86 | 564.97 | 741.9
0.85 | 0.038656 | 143.08 | 566.15 | 743.1
0.86 | 0.039767 | 144.3 | 567.4 | 743.9
0.87 | 0.040997 | 145.58 | 568.53 | 744.7
0.88 | 0.042029 | 146.71 | 569.75 | 745.2
0.89 | 0.043364 | 148.11 | 570.4 | 746.3
0.9 | 0.044597 | 149.28 | 571.7 | 746.5
0.91 | 0.045794 | 150.59 | 572.8 | 747.5
0.92 | 0.047001 | 151.78 | 573.9 | 747.9
0.93 | 0.048383 | 153.08 | 574.9 | 748.4
0.94 | 0.049691 | 154.43 | 576 | 749.1
0.95 | 0.050897 | 155.73 | 577 | 749.5
0.96 | 0.052394 | 157.03 | 578.2 | 749.9
0.97 | 0.053723 | 158.2 | 579 | 750.8
0.98 | 0.055212 | 159.55 | 580.2 | 751.1
0.99 | 0.056744 | 160.83 | 581.6 | 751.5
1 | 0.05796 | 162.17 | 582.4 | 751.6